## in
Name | Source | Condition | Condition augmented | proc_num | Ag | Al | B | Be | Bi | Cd | Co | Cr | Cu | Er | Eu | Fe | Ga | Li | Mg | Mn | Ni | Pb | Sc | Si | Sn | Ti | V | Zn | Zr
The effect of pre-ageing temperature and retrogression heating rate on the microstructure and properties of AA7055 | AA7055 | 120 C/24 h condition, T6 ageing | T6 | 10 | 0 | 0.88011 | 0 | 0 | 0 | 0 | 0 | 0 | 0.0198 | 0 | 0 | 0.00055 | 0 | 0 | 0.0212 | 0 | 0 | 0 | 0 | 0.00034 | 0 | 0 | 0 | 0.0768 | 0.0012
The effect of pre-ageing temperature and retrogression heating rate on the microstructure and properties of AA7055 | AA7055 | 120 C/6 h+160 C/24 h condition, T73 ageing | T73 | 11 | 0 | 0.88011 | 0 | 0 | 0 | 0 | 0 | 0 | 0.0198 | 0 | 0 | 0.00055 | 0 | 0 | 0.0212 | 0 | 0 | 0 | 0 | 0.00034 | 0 | 0 | 0 | 0.0768 | 0.0012
The effect of small additions of scandium on the properties of aluminium alloys | Al-Sc binary alloys | aged to peak hardness at 593K (320 C) following 83% cold-rolling | T6 | 10 | 0 | 0.9945 | 0 | 0 | 0 | 0 | 0 | 0 | 0 | 0 | 0 | 0 | 0 | 0 | 0 | 0 | 0 | 0 | 0.0055 | 0 | 0 | 0 | 0 | 0 | 0
The effect of small additions of scandium on the properties of aluminium alloys | Al-Sc binary alloys | aged to peak hardness at 593K (320 C) following 83% cold-rolling | T6 | 10 | 0 | 0.9925 | 0 | 0 | 0 | 0 | 0 | 0 | 0 | 0 | 0 | 0 | 0 | 0 | 0 | 0 | 0 | 0 | 0.0075 | 0 | 0 | 0 | 0 | 0 | 0
The effect of small additions of scandium on the properties of aluminium alloys | Al-Sc binary alloys | aged to peak hardness at 593K (320 C) following 83% cold-rolling | T6 | 10 | 0 | 0.99 | 0 | 0 | 0 | 0 | 0 | 0 | 0 | 0 | 0 | 0 | 0 | 0 | 0 | 0 | 0 | 0 | 0.01 | 0 | 0 | 0 | 0 | 0 | 0
The effect of small additions of scandium on the properties of aluminium alloys | Al-Sc binary alloys | aged to peak hardness at 593K (320 C) following 83% cold-rolling | T6 | 10 | 0 | 0.9875 | 0 | 0 | 0 | 0 | 0 | 0 | 0 | 0 | 0 | 0 | 0 | 0 | 0 | 0 | 0 | 0 | 0.0125 | 0 | 0 | 0 | 0 | 0 | 0
The effect of small additions of scandium on the properties of aluminium alloys | Al-Mg-Sc alloys | aged to peak hardness at 593K (320 C) following 83% cold-rolling | T6 | 10 | 0 | 0.96 | 0 | 0 | 0 | 0 | 0 | 0 | 0 | 0 | 0 | 0 | 0 | 0 | 0.04 | 0 | 0 | 0 | 0 | 0 | 0 | 0 | 0 | 0 | 0
The effect of small additions of scandium on the properties of aluminium alloys | Al-Mg-Sc alloys | aged to peak hardness at 593K (320 C) following 83% cold-rolling | T6 | 10 | 0 | 0.955 | 0 | 0 | 0 | 0 | 0 | 0 | 0 | 0 | 0 | 0 | 0 | 0 | 0.04 | 0 | 0 | 0 | 0.005 | 0 | 0 | 0 | 0 | 0 | 0
The effect of small additions of scandium on the properties of aluminium alloys | Al-Mg-Sc alloys | aged to peak hardness at 593K (320 C) following 83% cold-rolling | T6 | 10 | 0 | 0.9545 | 0 | 0 | 0 | 0 | 0 | 0 | 0 | 0 | 0 | 0 | 0 | 0 | 0.04 | 0 | 0 | 0 | 0.0055 | 0 | 0 | 0 | 0 | 0 | 0
The effect of small additions of scandium on the properties of aluminium alloys | Al-Mg-Sc alloys | aged to peak hardness at 593K (320 C) following 83% cold-rolling | T6 | 10 | 0 | 0.95 | 0 | 0 | 0 | 0 | 0 | 0 | 0 | 0 | 0 | 0 | 0 | 0 | 0.04 | 0 | 0 | 0 | 0.01 | 0 | 0 | 0 | 0 | 0 | 0
Influence of micro-alloying with silver on microstructure and mechanical properties of Al-Cu alloy | Al-Cu-Zn-Fe-Ti-Mg-Mn-Ag alloys | as cast | as cast | 1 | 0.0007 | 0.9208 | 0 | 0 | 0 | 0 | 0 | 0 | 0.0637 | 0 | 0 | 0.0057 | 0 | 0 | 0.0001 | 0.0018 | 0 | 0 | 0 | 0 | 0 | 0.0006 | 0 | 0.0066 | 0
Influence of micro-alloying with silver on microstructure and mechanical properties of Al-Cu alloy | Al-Cu-Zn-Fe-Ti-Mg-Mn-Ag alloys | as cast | as cast | 1 | 0 | 0.916 | 0 | 0 | 0 | 0 | 0 | 0 | 0.0685 | 0 | 0 | 0.006 | 0 | 0 | 0.0001 | 0.002 | 0 | 0 | 0 | 0 | 0 | 0.0006 | 0 | 0.0068 | 0
Influence of micro-alloying with silver on microstructure and mechanical properties of Al-Cu alloy | Al-Cu-Zn-Fe-Ti-Mg-Mn-Ag alloys | as cast | as cast | 1 | 0.0003 | 0.9153 | 0 | 0 | 0 | 0 | 0 | 0 | 0.0678 | 0 | 0 | 0.0062 | 0 | 0 | 0.0001 | 0.0019 | 0 | 0 | 0 | 0 | 0 | 0.0008 | 0 | 0.0076 | 0
Influence of micro-alloying with silver on microstructure and mechanical properties of Al-Cu alloy | Al-Cu-Zn-Fe-Ti-Mg-Mn-Ag alloys | as cast | as cast | 1 | 0.001 | 0.9151 | 0 | 0 | 0 | 0 | 0 | 0 | 0.0684 | 0 | 0 | 0.0061 | 0 | 0 | 0.0001 | 0.0018 | 0 | 0 | 0 | 0 | 0 | 0.0002 | 0 | 0.0073 | 0
Effects of erbium modification on the microstructure and mechanical properties of A356 aluminum alloys | A356 | As-cast | as cast | 1 | 0 | 0.9233 | 0 | 0 | 0 | 0 | 0 | 0 | 0 | 0 | 0 | 0.0012 | 0 | 0 | 0.0045 | 0 | 0 | 0 | 0 | 0.071 | 0 | 0 | 0 | 0 | 0
Effects of erbium modification on the microstructure and mechanical properties of A356 aluminum alloys | A356 | As-cast | as cast | 1 | 0 | 0.9223 | 0 | 0 | 0 | 0 | 0 | 0 | 0 | 0.001 | 0 | 0.0012 | 0 | 0 | 0.0045 | 0 | 0 | 0 | 0 | 0.071 | 0 | 0 | 0 | 0 | 0
Effects of erbium modification on the microstructure and mechanical properties of A356 aluminum alloys | A356 | As-cast | as cast | 1 | 0 | 0.9213 | 0 | 0 | 0 | 0 | 0 | 0 | 0 | 0.002 | 0 | 0.0012 | 0 | 0 | 0.0045 | 0 | 0 | 0 | 0 | 0.071 | 0 | 0 | 0 | 0 | 0
Effects of erbium modification on the microstructure and mechanical properties of A356 aluminum alloys | A356 | As-cast | as cast | 1 | 0 | 0.9203 | 0 | 0 | 0 | 0 | 0 | 0 | 0 | 0.003 | 0 | 0.0012 | 0 | 0 | 0.0045 | 0 | 0 | 0 | 0 | 0.071 | 0 | 0 | 0 | 0 | 0
Effects of erbium modification on the microstructure and mechanical properties of A356 aluminum alloys | A356 | As-cast | as cast | 1 | 0 | 0.9193 | 0 | 0 | 0 | 0 | 0 | 0 | 0 | 0.004 | 0 | 0.0012 | 0 | 0 | 0.0045 | 0 | 0 | 0 | 0 | 0.071 | 0 | 0 | 0 | 0 | 0
Effect of Eu addition on the microstructures and mechanical properties of A356 aluminum alloys | A356 | As-cast | as cast | 1 | 0 | 0.9003 | 0 | 0 | 0 | 0 | 0 | 0 | 0 | 0 | 0 | 0.0017 | 0 | 0 | 0.029 | 0 | 0 | 0 | 0 | 0.069 | 0 | 0 | 0 | 0 | 0
Effect of Eu addition on the microstructures and mechanical properties of A356 aluminum alloys | A356 | As-cast | as cast | 1 | 0 | 0.89861 | 0 | 0 | 0 | 0 | 0 | 0 | 0 | 0 | 0.00079 | 0.0016 | 0 | 0 | 0.03 | 0 | 0 | 0 | 0 | 0.069 | 0 | 0 | 0 | 0 | 0
Effect of Eu addition on the microstructures and mechanical properties of A356 aluminum alloys | A356 | As-cast | as cast | 1 | 0 | 0.89792 | 0 | 0 | 0 | 0 | 0 | 0 | 0 | 0 | 0.00028 | 0.0018 | 0 | 0 | 0.028 | 0 | 0 | 0 | 0 | 0.072 | 0 | 0 | 0 | 0 | 0
Effect of Eu addition on the microstructures and mechanical properties of A356 aluminum alloys | A356 | As-cast | as cast | 1 | 0 | 0.89745 | 0 | 0 | 0 | 0 | 0 | 0 | 0 | 0 | 0.00095 | 0.0016 | 0 | 0 | 0.029 | 0 | 0 | 0 | 0 | 0.071 | 0 | 0 | 0 | 0 | 0
Effect of Eu addition on the microstructures and mechanical properties of A356 aluminum alloys | A356 | As-cast | as cast | 1 | 0 | 0.89571 | 0 | 0 | 0 | 0 | 0 | 0 | 0 | 0 | 0.00069 | 0.0016 | 0 | 0 | 0.028 | 0 | 0 | 0 | 0 | 0.074 | 0 | 0 | 0 | 0 | 0
Effect of Eu addition on the microstructures and mechanical properties of A356 aluminum alloys | A356 | As-cast | as cast | 1 | 0 | 0.89408 | 0 | 0 | 0 | 0 | 0 | 0 | 0 | 0 | 0.00012 | 0.0018 | 0 | 0 | 0.031 | 0 | 0 | 0 | 0 | 0.073 | 0 | 0 | 0 | 0 | 0
The effect of small additions of scandium on the properties of aluminium alloys | Al-Sc binary alloys | as-cast and aged at 563K (290 C) | T6 | 10 | 0 | 0.9985 | 0 | 0 | 0 | 0 | 0 | 0 | 0 | 0 | 0 | 0 | 0 | 0 | 0 | 0 | 0 | 0 | 0.0015 | 0 | 0 | 0 | 0 | 0 | 0
The effect of small additions of scandium on the properties of aluminium alloys | Al-Sc binary alloys | as-cast and aged at 563K (290 C) | T6 | 10 | 0 | 0.9975 | 0 | 0 | 0 | 0 | 0 | 0 | 0 | 0 | 0 | 0 | 0 | 0 | 0 | 0 | 0 | 0 | 0.0025 | 0 | 0 | 0 | 0 | 0 | 0
The effect of small additions of scandium on the properties of aluminium alloys | Al-Sc binary alloys | as-cast and aged at 563K (290 C) | T6 | 10 | 0 | 0.996 | 0 | 0 | 0 | 0 | 0 | 0 | 0 | 0 | 0 | 0 | 0 | 0 | 0 | 0 | 0 | 0 | 0.004 | 0 | 0 | 0 | 0 | 0 | 0
The effect of small additions of scandium on the properties of aluminium alloys | Al-Sc binary alloys | as-cast and aged at 563K (290 C) | T6 | 10 | 0 | 0.9945 | 0 | 0 | 0 | 0 | 0 | 0 | 0 | 0 | 0 | 0 | 0 | 0 | 0 | 0 | 0 | 0 | 0.0055 | 0 | 0 | 0 | 0 | 0 | 0
The effect of small additions of scandium on the properties of aluminium alloys | Al-Sc binary alloys | as-cast and aged at 563K (290 C) | T6 | 10 | 0 | 0.9935 | 0 | 0 | 0 | 0 | 0 | 0 | 0 | 0 | 0 | 0 | 0 | 0 | 0 | 0 | 0 | 0 | 0.0065 | 0 | 0 | 0 | 0 | 0 | 0
The effect of small additions of scandium on the properties of aluminium alloys | Al-Sc binary alloys | as-cast and aged at 563K (290 C) | T6 | 10 | 0 | 0.989 | 0 | 0 | 0 | 0 | 0 | 0 | 0 | 0 | 0 | 0 | 0 | 0 | 0 | 0 | 0 | 0 | 0.011 | 0 | 0 | 0 | 0 | 0 | 0
The effect of small additions of scandium on the properties of aluminium alloys | Al-Sc binary alloys | as-cast and aged at 563K (290 C) | T6 | 10 | 0 | 0.9855 | 0 | 0 | 0 | 0 | 0 | 0 | 0 | 0 | 0 | 0 | 0 | 0 | 0 | 0 | 0 | 0 | 0.0145 | 0 | 0 | 0 | 0 | 0 | 0
The effect of small additions of scandium on the properties of aluminium alloys | Al-Sc binary alloys | as-cast and aged at 593K (320 C) | T6 | 10 | 0 | 0.99 | 0 | 0 | 0 | 0 | 0 | 0 | 0 | 0 | 0 | 0 | 0 | 0 | 0 | 0 | 0 | 0 | 0.01 | 0 | 0 | 0 | 0 | 0 | 0
The Effect of Microalloying of Nickel, RRA Treatment on Microstructure and Mechanical Properties for High Strength Aluminum Alloy | Al-Zn-Mg-Cu | As-quenched | AQ | 1 | 0 | 0.88282 | 0 | 0 | 0 | 0 | 0 | 0.0018 | 0.017 | 0 | 0 | 0.0022 | 0 | 0 | 0.0275 | 0 | 0.001 | 0 | 0 | 0.0006 | 0 | 0.00028 | 0 | 0.0668 | 0
Scandium in aluminium alloys | 1171 | cast material, aged 288 C/8h | T6 | 10 | 0 | 0.9977 | 0 | 0 | 0 | 0 | 0 | 0 | 0 | 0 | 0 | 0 | 0 | 0 | 0 | 0 | 0 | 0 | 0.0023 | 0 | 0 | 0 | 0 | 0 | 0
Scandium in aluminium alloys | 1171 | cast material, aged 288 C/8h | T6 | 10 | 0 | 0.9962 | 0 | 0 | 0 | 0 | 0 | 0 | 0 | 0 | 0 | 0 | 0 | 0 | 0 | 0 | 0 | 0 | 0.0038 | 0 | 0 | 0 | 0 | 0 | 0
Scandium in aluminium alloys | 1148 | Cast material, aged 300C/10 h, compression test | T5 | 9 | 0 | 0.998 | 0 | 0 | 0 | 0 | 0 | 0 | 0 | 0 | 0 | 0 | 0 | 0 | 0 | 0 | 0 | 0 | 0.002 | 0 | 0 | 0 | 0 | 0 | 0
Scandium in aluminium alloys | 1159 | Cast material, aged 300C/10 h, compression test | T5 | 9 | 0 | 0.996 | 0 | 0 | 0 | 0 | 0 | 0 | 0 | 0 | 0 | 0 | 0 | 0 | 0 | 0 | 0 | 0 | 0.004 | 0 | 0 | 0 | 0 | 0 | 0
Scandium in aluminium alloys | 5148 | Cast material, aged 300C/10 h, compression test | T5 | 9 | 0 | 0.958 | 0 | 0 | 0 | 0 | 0 | 0 | 0 | 0 | 0 | 0 | 0 | 0 | 0.04 | 0 | 0 | 0 | 0.002 | 0 | 0 | 0 | 0 | 0 | 0
Scandium in aluminium alloys | 1117, 1118 | Cast material, quenched from 648C, aged 300C/5 h, | T5 | 9 | 0 | 0.997 | 0 | 0 | 0 | 0 | 0 | 0 | 0 | 0 | 0 | 0 | 0 | 0 | 0 | 0 | 0 | 0 | 0.003 | 0 | 0 | 0 | 0 | 0 | 0
compression test
Influence of micro-alloying with silver on microstructure and mechanical properties of Al-Cu alloy | Al-Cu-Zn-Fe-Ti-Mg-Mn-Ag alloys | cast solutionized | SHT | 2 | 0.0007 | 0.9208 | 0 | 0 | 0 | 0 | 0 | 0 | 0.0637 | 0 | 0 | 0.0057 | 0 | 0 | 0.0001 | 0.0018 | 0 | 0 | 0 | 0 | 0 | 0.0006 | 0 | 0.0066 | 0
Influence of micro-alloying with silver on microstructure and mechanical properties of Al-Cu alloy | Al-Cu-Zn-Fe-Ti-Mg-Mn-Ag alloys | cast solutionized | SHT | 2 | 0 | 0.916 | 0 | 0 | 0 | 0 | 0 | 0 | 0.0685 | 0 | 0 | 0.006 | 0 | 0 | 0.0001 | 0.002 | 0 | 0 | 0 | 0 | 0 | 0.0006 | 0 | 0.0068 | 0
Influence of micro-alloying with silver on microstructure and mechanical properties of Al-Cu alloy | Al-Cu-Zn-Fe-Ti-Mg-Mn-Ag alloys | cast solutionized | SHT | 2 | 0.0003 | 0.9153 | 0 | 0 | 0 | 0 | 0 | 0 | 0.0678 | 0 | 0 | 0.0062 | 0 | 0 | 0.0001 | 0.0019 | 0 | 0 | 0 | 0 | 0 | 0.0008 | 0 | 0.0076 | 0
Influence of micro-alloying with silver on microstructure and mechanical properties of Al-Cu alloy | Al-Cu-Zn-Fe-Ti-Mg-Mn-Ag alloys | cast solutionized | SHT | 2 | 0.001 | 0.9151 | 0 | 0 | 0 | 0 | 0 | 0 | 0.0684 | 0 | 0 | 0.0061 | 0 | 0 | 0.0001 | 0.0018 | 0 | 0 | 0 | 0 | 0 | 0.0002 | 0 | 0.0073 | 0
The effect of small additions of scandium on the properties of aluminium alloys | Al-Sc binary alloys | cold rolled 80% before ageing | T6 | 10 | 0 | 0.9985 | 0 | 0 | 0 | 0 | 0 | 0 | 0 | 0 | 0 | 0 | 0 | 0 | 0 | 0 | 0 | 0 | 0.0015 | 0 | 0 | 0 | 0 | 0 | 0
The effect of small additions of scandium on the properties of aluminium alloys | Al-Sc binary alloys | cold rolled 80% before ageing | T6 | 10 | 0 | 0.9975 | 0 | 0 | 0 | 0 | 0 | 0 | 0 | 0 | 0 | 0 | 0 | 0 | 0 | 0 | 0 | 0 | 0.0025 | 0 | 0 | 0 | 0 | 0 | 0
The effect of small additions of scandium on the properties of aluminium alloys | Al-Sc binary alloys | cold rolled 80% before ageing | T6 | 10 | 0 | 0.996 | 0 | 0 | 0 | 0 | 0 | 0 | 0 | 0 | 0 | 0 | 0 | 0 | 0 | 0 | 0 | 0 | 0.004 | 0 | 0 | 0 | 0 | 0 | 0
The effect of small additions of scandium on the properties of aluminium alloys | Al-Sc binary alloys | cold rolled 80% before ageing | T6 | 10 | 0 | 0.9935 | 0 | 0 | 0 | 0 | 0 | 0 | 0 | 0 | 0 | 0 | 0 | 0 | 0 | 0 | 0 | 0 | 0.0065 | 0 | 0 | 0 | 0 | 0 | 0
The effect of small additions of scandium on the properties of aluminium alloys | Al-Sc binary alloys | cold rolled 80% before ageing | T6 | 10 | 0 | 0.989 | 0 | 0 | 0 | 0 | 0 | 0 | 0 | 0 | 0 | 0 | 0 | 0 | 0 | 0 | 0 | 0 | 0.011 | 0 | 0 | 0 | 0 | 0 | 0
The effect of small additions of scandium on the properties of aluminium alloys | Al-Sc binary alloys | cold rolled 80% before ageing | T6 | 10 | 0 | 0.9855 | 0 | 0 | 0 | 0 | 0 | 0 | 0 | 0 | 0 | 0 | 0 | 0 | 0 | 0 | 0 | 0 | 0.0145 | 0 | 0 | 0 | 0 | 0 | 0
Scandium in aluminium alloys | 5171 | Cold rolled material (50%) w/intermediate anneals at 343C, aged 288C/8h | T6 | 10 | 0 | 0.947 | 0 | 0 | 0 | 0 | 0 | 0 | 0 | 0 | 0 | 0 | 0 | 0 | 0.053 | 0 | 0 | 0 | 0 | 0 | 0 | 0 | 0 | 0 | 0
Scandium in aluminium alloys | 5171 | Cold rolled material (50%) w/intermediate anneals at 343C, aged 288C/8h | T6 | 10 | 0 | 0.944 | 0 | 0 | 0 | 0 | 0 | 0 | 0 | 0 | 0 | 0 | 0 | 0 | 0.053 | 0 | 0 | 0 | 0.003 | 0 | 0 | 0 | 0 | 0 | 0
Scandium in aluminium alloys | 5237 | Cold rolled material (83%), aged 320C/1 h | T6 | 10 | 0 | 0.95 | 0 | 0 | 0 | 0 | 0 | 0 | 0 | 0 | 0 | 0 | 0 | 0 | 0.04 | 0 | 0 | 0 | 0.01 | 0 | 0 | 0 | 0 | 0 | 0
Scandium in aluminium alloys | 1171 | cold rolled material (89%), aged 288 C/8h | T6 | 10 | 0 | 0.9977 | 0 | 0 | 0 | 0 | 0 | 0 | 0 | 0 | 0 | 0 | 0 | 0 | 0 | 0 | 0 | 0 | 0.0023 | 0 | 0 | 0 | 0 | 0 | 0
Scandium in aluminium alloys | 1171 | cold rolled material (89%), aged 288 C/8h | T6 | 10 | 0 | 0.9962 | 0 | 0 | 0 | 0 | 0 | 0 | 0 | 0 | 0 | 0 | 0 | 0 | 0 | 0 | 0 | 0 | 0.0038 | 0 | 0 | 0 | 0 | 0 | 0
Scandium in aluminium alloys | 5171 | Cold rolled material (89%), aged 288C/8 h | T6 | 10 | 0 | 0.99 | 0 | 0 | 0 | 0 | 0 | 0 | 0 | 0 | 0 | 0 | 0 | 0 | 0.01 | 0 | 0 | 0 | 0 | 0 | 0 | 0 | 0 | 0 | 0
Scandium in aluminium alloys | 3171 | Cold rolled material (89%), aged 288C/8 h | T6 | 10 | 0 | 0.9885 | 0 | 0 | 0 | 0 | 0 | 0 | 0 | 0 | 0 | 0 | 0 | 0 | 0 | 0.01 | 0 | 0 | 0.0015 | 0 | 0 | 0 | 0 | 0 | 0
Scandium in aluminium alloys | 5171 | Cold rolled material (89%), aged 288C/8 h | T6 | 10 | 0 | 0.987 | 0 | 0 | 0 | 0 | 0 | 0 | 0 | 0 | 0 | 0 | 0 | 0 | 0.01 | 0 | 0 | 0 | 0.003 | 0 | 0 | 0 | 0 | 0 | 0
Scandium in aluminium alloys | 3171 | Cold rolled material (89%), aged 288C/8 h | T6 | 10 | 0 | 0.985 | 0 | 0 | 0 | 0 | 0 | 0 | 0 | 0 | 0 | 0 | 0 | 0 | 0 | 0.01 | 0 | 0 | 0.005 | 0 | 0 | 0 | 0 | 0 | 0
Scandium in aluminium alloys | 1171 | cold rolled material, quenched from 649 C, aged 288 C/8h | T6 | 10 | 0 | 0.9977 | 0 | 0 | 0 | 0 | 0 | 0 | 0 | 0 | 0 | 0 | 0 | 0 | 0 | 0 | 0 | 0 | 0.0023 | 0 | 0 | 0 | 0 | 0 | 0
Scandium in aluminium alloys | 1171 | cold rolled material, quenched from 649 C, aged 288 C/8h | T6 | 10 | 0 | 0.9962 | 0 | 0 | 0 | 0 | 0 | 0 | 0 | 0 | 0 | 0 | 0 | 0 | 0 | 0 | 0 | 0 | 0.0038 | 0 | 0 | 0 | 0 | 0 | 0
The effect of small additions of scandium on the properties of aluminium alloys | Al-Sc binary alloys | cold-rolled 83%, aged at 593K (320 C) | T6 | 10 | 0 | 0.9925 | 0 | 0 | 0 | 0 | 0 | 0 | 0 | 0 | 0 | 0 | 0 | 0 | 0 | 0 | 0 | 0 | 0.0075 | 0 | 0 | 0 | 0 | 0 | 0
The effect of small additions of scandium on the properties of aluminium alloys | Al-Sc binary alloys | cold-rolled 83%, aged at 593K (320 C) | T6 | 10 | 0 | 0.99 | 0 | 0 | 0 | 0 | 0 | 0 | 0 | 0 | 0 | 0 | 0 | 0 | 0 | 0 | 0 | 0 | 0.01 | 0 | 0 | 0 | 0 | 0 | 0
The effect of small additions of scandium on the properties of aluminium alloys | Al-Sc binary alloys | cold-rolled 83%, aged at 593K (320 C) | T6 | 10 | 0 | 0.9875 | 0 | 0 | 0 | 0 | 0 | 0 | 0 | 0 | 0 | 0 | 0 | 0 | 0 | 0 | 0 | 0 | 0.0125 | 0 | 0 | 0 | 0 | 0 | 0
Scandium in aluminium alloys | 3186 | Extruded material, solutionised 600C, aged 250C | T6 | 10 | 0 | 0.9889 | 0 | 0 | 0 | 0 | 0 | 0 | 0 | 0 | 0 | 0 | 0 | 0 | 0.002 | 0.005 | 0 | 0 | 0.0026 | 0 | 0 | 0 | 0 | 0 | 0.0015
Scandium in aluminium alloys | 1121 | Forged material, quenched from 635C, aged 250C/50 h | T6 | 10 | 0 | 0.995 | 0 | 0 | 0 | 0 | 0 | 0 | 0 | 0 | 0 | 0 | 0 | 0 | 0 | 0 | 0 | 0 | 0.005 | 0 | 0 | 0 | 0 | 0 | 0
Wrought_Aluminium_Alloys_Data_utf-8,Aluminum, 3004, H11 | all_alloys.csv | H11 | H11 | 3 | 0 | 0.969484742 | 0 | 0 | 0 | 0 | 0 | 0 | 0.001250625 | 0 | 0 | 0.003501751 | 0 | 0 | 0.010505253 | 0.012506253 | 0 | 0 | 0 | 0.00150075 | 0 | 0 | 0 | 0.001250625 | 0
Wrought_Aluminium_Alloys_Data_utf-8,Aluminum, 5052, H11 | all_alloys.csv | H11 | H11 | 3 | 0 | 0.967725794 | 0 | 0 | 0 | 0 | 0 | 0.002501876 | 0.000500375 | 0 | 0 | 0.002001501 | 0 | 0 | 0.025018764 | 0.000500375 | 0 | 0 | 0 | 0.001250938 | 0 | 0 | 0 | 0.000500375 | 0
6101 | Introduction | H111 | H111 | 3 | 0 | 0.989 | 0 | 0 | 0 | 0 | 0 | 0 | 0 | 0 | 0 | 0 | 0 | 0 | 0.006 | 0 | 0 | 0 | 0 | 0.005 | 0 | 0 | 0 | 0 | 0
5454 | Introduction | H111 | H111 | 3 | 0 | 0.971 | 0 | 0 | 0 | 0 | 0 | 0.0012 | 0 | 0 | 0 | 0 | 0 | 0 | 0.027 | 0.0008 | 0 | 0 | 0 | 0 | 0 | 0 | 0 | 0 | 0
Wrought_Aluminium_Alloys_Data_utf-8,Aluminum, 5454, H111 | all_alloys.csv | H111 | H111 | 3 | 0 | 0.958197747 | 0 | 0 | 0 | 0 | 0 | 0.001251564 | 0.000500626 | 0 | 0 | 0.002002503 | 0 | 0 | 0.027033792 | 0.007509387 | 0 | 0 | 0 | 0.001251564 | 0 | 0.001001252 | 0 | 0.001251564 | 0
Wrought_Aluminium_Alloys_Data_utf-8,Aluminum, 5086, H111 | all_alloys.csv | H111 | H111 | 3 | 0 | 0.946946947 | 0 | 0 | 0 | 0 | 0 | 0.001501502 | 0.000500501 | 0 | 0 | 0.002502503 | 0 | 0 | 0.04004004 | 0.004504505 | 0 | 0 | 0 | 0.002002002 | 0 | 0.000750751 | 0 | 0.001251251 | 0
Wrought_Aluminium_Alloys_Data_utf-8,Aluminum, 5083, H111 | all_alloys.csv | H111 | H111 | 3 | 0 | 0.940470235 | 0 | 0 | 0 | 0 | 0 | 0.00150075 | 0.00050025 | 0 | 0 | 0.002001001 | 0 | 0 | 0.044522261 | 0.007003502 | 0 | 0 | 0 | 0.002001001 | 0 | 0.000750375 | 0 | 0.001250625 | 0
Wrought_Aluminium_Alloys_Data_utf-8,Aluminum, 5456, H111 | all_alloys.csv | H111 | H111 | 3 | 0 | 0.934233558 | 0 | 0 | 0 | 0 | 0 | 0.001250313 | 0.000500125 | 0 | 0 | 0.0020005 | 0 | 0 | 0.051012753 | 0.007501875 | 0 | 0 | 0 | 0.001250313 | 0 | 0.00100025 | 0 | 0.001250313 | 0
6063 | Light Alloys | H112 | H112 | 3 | 0 | 0.98075 | 0 | 0 | 0 | 0 | 0 | 0.001 | 0.001 | 0 | 0 | 0.0035 | 0 | 0 | 0.00675 | 0.001 | 0 | 0 | 0 | 0.004 | 0 | 0.001 | 0 | 0.001 | 0
5454 | Introduction | H112 | H112 | 3 | 0 | 0.971 | 0 | 0 | 0 | 0 | 0 | 0.0012 | 0 | 0 | 0 | 0 | 0 | 0 | 0.027 | 0.0008 | 0 | 0 | 0 | 0 | 0 | 0 | 0 | 0 | 0
5454 | Aluminium Vol1 | H112 | H112 | 3 | 0 | 0.9635 | 0 | 0 | 0 | 0 | 0 | 0.001 | 0 | 0 | 0 | 0 | 0 | 0 | 0.0275 | 0.008 | 0 | 0 | 0 | 0 | 0 | 0 | 0 | 0 | 0
5154 | Introduction | H112 | H112 | 3 | 0 | 0.9625 | 0 | 0 | 0 | 0 | 0 | 0.0025 | 0 | 0 | 0 | 0 | 0 | 0 | 0.035 | 0 | 0 | 0 | 0 | 0 | 0 | 0 | 0 | 0 | 0
5254 | Introduction | H112 | H112 | 3 | 0 | 0.9625 | 0 | 0 | 0 | 0 | 0 | 0.0025 | 0 | 0 | 0 | 0 | 0 | 0 | 0.035 | 0 | 0 | 0 | 0 | 0 | 0 | 0 | 0 | 0 | 0
5154 | Aluminium Vol1 | H112 | H112 | 3 | 0 | 0.9625 | 0 | 0 | 0 | 0 | 0 | 0.0025 | 0 | 0 | 0 | 0 | 0 | 0 | 0.035 | 0 | 0 | 0 | 0 | 0 | 0 | 0 | 0 | 0 | 0
Wrought_Aluminium_Alloys_Data_utf-8,Aluminum, 5454, H112 | all_alloys.csv | H112 | H112 | 3 | 0 | 0.958197747 | 0 | 0 | 0 | 0 | 0 | 0.001251564 | 0.000500626 | 0 | 0 | 0.002002503 | 0 | 0 | 0.027033792 | 0.007509387 | 0 | 0 | 0 | 0.001251564 | 0 | 0.001001252 | 0 | 0.001251564 | 0
5086 | Aluminium Vol1 | H112 | H112 | 3 | 0 | 0.9545 | 0 | 0 | 0 | 0 | 0 | 0.001 | 0 | 0 | 0 | 0 | 0 | 0 | 0.04 | 0.0045 | 0 | 0 | 0 | 0 | 0 | 0 | 0 | 0 | 0
5086 | Introduction | H112 | H112 | 3 | 0 | 0.954 | 0 | 0 | 0 | 0 | 0 | 0.0015 | 0 | 0 | 0 | 0 | 0 | 0 | 0.04 | 0.0045 | 0 | 0 | 0 | 0 | 0 | 0 | 0 | 0 | 0
Wrought_Aluminium_Alloys_Data_utf-8,Aluminum, 5086, H112 | all_alloys.csv | H112 | H112 | 3 | 0 | 0.946946947 | 0 | 0 | 0 | 0 | 0 | 0.001501502 | 0.000500501 | 0 | 0 | 0.002502503 | 0 | 0 | 0.04004004 | 0.004504505 | 0 | 0 | 0 | 0.002002002 | 0 | 0.000750751 | 0 | 0.001251251 | 0
5083 | Aluminium Vol1 | H112 | H112 | 3 | 0 | 0.9465 | 0 | 0 | 0 | 0 | 0 | 0.001 | 0 | 0 | 0 | 0 | 0 | 0 | 0.0445 | 0.008 | 0 | 0 | 0 | 0 | 0 | 0 | 0 | 0 | 0
Wrought_Aluminium_Alloys_Data_utf-8,Aluminum, 5083, H112 | all_alloys.csv | H112 | H112 | 3 | 0 | 0.940470235 | 0 | 0 | 0 | 0 | 0 | 0.00150075 | 0.00050025 | 0 | 0 | 0.002001001 | 0 | 0 | 0.044522261 | 0.007003502 | 0 | 0 | 0 | 0.002001001 | 0 | 0.000750375 | 0 | 0.001250625 | 0
5456 | Aluminium Vol1 | H112 | H112 | 3 | 0 | 0.9385 | 0 | 0 | 0 | 0 | 0 | 0.001 | 0 | 0 | 0 | 0 | 0 | 0 | 0.0525 | 0.008 | 0 | 0 | 0 | 0 | 0 | 0 | 0 | 0 | 0
Wrought_Aluminium_Alloys_Data_utf-8,Aluminum, 5456, H112 | all_alloys.csv | H112 | H112 | 3 | 0 | 0.934233558 | 0 | 0 | 0 | 0 | 0 | 0.001250313 | 0.000500125 | 0 | 0 | 0.0020005 | 0 | 0 | 0.051012753 | 0.007501875 | 0 | 0 | 0 | 0.001250313 | 0 | 0.00100025 | 0 | 0.001250313 | 0
8081 | Aluminium Vol1 | H112 | H112 | 3 | 0 | 0.79 | 0 | 0 | 0 | 0 | 0 | 0 | 0.01 | 0 | 0 | 0 | 0 | 0 | 0 | 0 | 0 | 0 | 0 | 0 | 0.2 | 0 | 0 | 0 | 0
5086 | Introduction | H116 | H116 | 3 | 0 | 0.954 | 0 | 0 | 0 | 0 | 0 | 0.0015 | 0 | 0 | 0 | 0 | 0 | 0 | 0.04 | 0.0045 | 0 | 0 | 0 | 0 | 0 | 0 | 0 | 0 | 0
5083 | Introduction | H116 | H116 | 3 | 0 | 0.9475 | 0 | 0 | 0 | 0 | 0 | 0.0015 | 0 | 0 | 0 | 0 | 0 | 0 | 0.044 | 0.007 | 0 | 0 | 0 | 0 | 0 | 0 | 0 | 0 | 0
5456 | Introduction | H116 | H116 | 3 | 0 | 0.947 | 0 | 0 | 0 | 0 | 0 | 0.0012 | 0 | 0 | 0 | 0 | 0 | 0 | 0.051 | 0.0008 | 0 | 0 | 0 | 0 | 0 | 0 | 0 | 0 | 0
1100 | Introduction | H12 | H12 | 3 | 0 | 0.9988 | 0 | 0 | 0 | 0 | 0 | 0 | 0.0012 | 0 | 0 | 0 | 0 | 0 | 0 | 0 | 0 | 0 | 0 | 0 | 0 | 0 | 0 | 0 | 0
5005 | Introduction | H12 | H12 | 3 | 0 | 0.992 | 0 | 0 | 0 | 0 | 0 | 0 | 0 | 0 | 0 | 0 | 0 | 0 | 0.008 | 0 | 0 | 0 | 0 | 0 | 0 | 0 | 0 | 0 | 0
3105 | Introduction | H12 | H12 | 3 | 0 | 0.989 | 0 | 0 | 0 | 0 | 0 | 0 | 0 | 0 | 0 | 0 | 0 | 0 | 0.005 | 0.006 | 0 | 0 | 0 | 0 | 0 | 0 | 0 | 0 | 0
3003 | Introduction | H12 | H12 | 3 | 0 | 0.9868 | 0 | 0 | 0 | 0 | 0 | 0 | 0.0012 | 0 | 0 | 0 | 0 | 0 | 0 | 0.012 | 0 | 0 | 0 | 0 | 0 | 0 | 0 | 0 | 0
Wrought_Aluminium_Alloys_Data_utf-8,Aluminum, 3004, H32 | all_alloys.csv | H12 | H12 | 3 | 0 | 0.969484742 | 0 | 0 | 0 | 0 | 0 | 0 | 0.001250625 | 0 | 0 | 0.003501751 | 0 | 0 | 0.010505253 | 0.012506253 | 0 | 0 | 0 | 0.00150075 | 0 | 0 | 0 | 0.001250625 | 0
Wrought_Aluminium_Alloys_Data_utf-8,Aluminum, 5754, H12 | all_alloys.csv | H12 | H12 | 3 | 0 | 0.958719039 | 0 | 0 | 0 | 0 | 0 | 0.001501126 | 0.000500375 | 0 | 0 | 0.002001501 | 0 | 0 | 0.031023267 | 0.002501876 | 0 | 0 | 0 | 0.002001501 | 0 | 0.000750563 | 0 | 0.001000751 | 0
Wrought_Aluminium_Alloys_Data_utf-8,Aluminum, 5454, H12 | all_alloys.csv | H12 | H12 | 3 | 0 | 0.958197747 | 0 | 0 | 0 | 0 | 0 | 0.001251564 | 0.000500626 | 0 | 0 | 0.002002503 | 0 | 0 | 0.027033792 | 0.007509387 | 0 | 0 | 0 | 0.001251564 | 0 | 0.001001252 | 0 | 0.001251564 | 0
Wrought_Aluminium_Alloys_Data_utf-8,Aluminum, 5154, H12 | all_alloys.csv | H12 | H12 | 3 | 0 | 0.95623906 | 0 | 0 | 0 | 0 | 0 | 0.002500625 | 0.000500125 | 0 | 0 | 0.0020005 | 0 | 0 | 0.035008752 | 0.000500125 | 0 | 0 | 0 | 0.001250313 | 0 | 0.00100025 | 0 | 0.00100025 | 0
Wrought_Aluminium_Alloys_Data_utf-8,Aluminum, 5182, H32 | all_alloys.csv | H12 | H12 | 3 | 0 | 0.945709282 | 0 | 0 | 0 | 0 | 0 | 0.000500375 | 0.000750563 | 0 | 0 | 0.001751313 | 0 | 0 | 0.045033775 | 0.003502627 | 0 | 0 | 0 | 0.001000751 | 0 | 0.000500375 | 0 | 0.001250938 | 0
Al-4.1%Mg -0.6%Li | Al-Mg-Li | H131 | H131 | 3 | 0 | 0.953 | 0 | 0 | 0 | 0 | 0 | 0 | 0 | 0 | 0 | 0 | 0 | 0.006 | 0.041 | 0 | 0 | 0 | 0 | 0 | 0 | 0 | 0 | 0 | 0
Al-4.1%Mg -0.6%Li | Al-Mg-Li | H131 | H131 | 3 | 0 | 0.953 | 0 | 0 | 0 | 0 | 0 | 0 | 0 | 0 | 0 | 0 | 0 | 0.006 | 0.041 | 0 | 0 | 0 | 0 | 0 | 0 | 0 | 0 | 0 | 0
Al-4.1%Mg -1.1%Li | Al-Mg-Li | H131 | H131 | 3 | 0 | 0.948 | 0 | 0 | 0 | 0 | 0 | 0 | 0 | 0 | 0 | 0 | 0 | 0.011 | 0.041 | 0 | 0 | 0 | 0 | 0 | 0 | 0 | 0 | 0 | 0
Al-4.1%Mg -1.1%Li | Al-Mg-Li | H131 | H131 | 3 | 0 | 0.948 | 0 | 0 | 0 | 0 | 0 | 0 | 0 | 0 | 0 | 0 | 0 | 0.011 | 0.041 | 0 | 0 | 0 | 0 | 0 | 0 | 0 | 0 | 0 | 0
Al-4.1%Mg -1.7%Li | Al-Mg-Li | H131 | H131 | 3 | 0 | 0.942 | 0 | 0 | 0 | 0 | 0 | 0 | 0 | 0 | 0 | 0 | 0 | 0.017 | 0.041 | 0 | 0 | 0 | 0 | 0 | 0 | 0 | 0 | 0 | 0
Al-4.1%Mg -1.7%Li | Al-Mg-Li | H131 | H131 | 3 | 0 | 0.942 | 0 | 0 | 0 | 0 | 0 | 0 | 0 | 0 | 0 | 0 | 0 | 0.017 | 0.041 | 0 | 0 | 0 | 0 | 0 | 0 | 0 | 0 | 0 | 0
1100 | Introduction | H14 | H14 | 4 | 0 | 0.9988 | 0 | 0 | 0 | 0 | 0 | 0 | 0.0012 | 0 | 0 | 0 | 0 | 0 | 0 | 0 | 0 | 0 | 0 | 0 | 0 | 0 | 0 | 0 | 0
Wrought_Aluminium_Alloys_Data_utf-8,Aluminum, commercial purity, 1200, H14 | all_alloys.csv | H14 | H14 | 4 | 0 | 0.998749062 | 0 | 0 | 0 | 0 | 0 | 0 | 0.000250188 | 0 | 0 | 0 | 0 | 0 | 0 | 0.000250188 | 0 | 0 | 0 | 0 | 0 | 0.000250188 | 0 | 0.000500375 | 0
1060 | Aluminium Vol1 | H14 | H14 | 4 | 0 | 0.996 | 0 | 0 | 0 | 0 | 0 | 0 | 0 | 0 | 0 | 0.003 | 0 | 0 | 0 | 0 | 0 | 0 | 0 | 0.001 | 0 | 0 | 0 | 0 | 0
1100 | Aluminium Vol1 | H14 | H14 | 4 | 0 | 0.992 | 0 | 0 | 0 | 0 | 0 | 0 | 0.0002 | 0 | 0 | 0.0002 | 0 | 0 | 0 | 0.0002 | 0 | 0 | 0 | 0.007 | 0 | 0.0002 | 0 | 0.0002 | 0
5005 | Introduction | H14 | H14 | 4 | 0 | 0.992 | 0 | 0 | 0 | 0 | 0 | 0 | 0 | 0 | 0 | 0 | 0 | 0 | 0.008 | 0 | 0 | 0 | 0 | 0 | 0 | 0 | 0 | 0 | 0
5005 | Aluminium Vol1 | H14 | H14 | 4 | 0 | 0.992 | 0 | 0 | 0 | 0 | 0 | 0 | 0 | 0 | 0 | 0 | 0 | 0 | 0.008 | 0 | 0 | 0 | 0 | 0 | 0 | 0 | 0 | 0 | 0
3105 | Introduction | H14 | H14 | 4 | 0 | 0.989 | 0 | 0 | 0 | 0 | 0 | 0 | 0 | 0 | 0 | 0 | 0 | 0 | 0.005 | 0.006 | 0 | 0 | 0 | 0 | 0 | 0 | 0 | 0 | 0
3003 | Aluminium Vol1 | H14 | H14 | 4 | 0 | 0.988 | 0 | 0 | 0 | 0 | 0 | 0 | 0 | 0 | 0 | 0 | 0 | 0 | 0 | 0.012 | 0 | 0 | 0 | 0 | 0 | 0 | 0 | 0 | 0
3003 | Introduction | H14 | H14 | 4 | 0 | 0.9868 | 0 | 0 | 0 | 0 | 0 | 0 | 0.0012 | 0 | 0 | 0 | 0 | 0 | 0 | 0.012 | 0 | 0 | 0 | 0 | 0 | 0 | 0 | 0 | 0
Wrought_Aluminium_Alloys_Data_utf-8,Aluminum, 5005, H14 | all_alloys.csv | H14 | H14 | 4 | 0 | 0.983237428 | 0 | 0 | 0 | 0 | 0 | 0.000500375 | 0.001000751 | 0 | 0 | 0.003502627 | 0 | 0 | 0.008006005 | 0.001000751 | 0 | 0 | 0 | 0.001501126 | 0 | 0 | 0 | 0.001250938 | 0
Wrought_Aluminium_Alloys_Data_utf-8,Aluminum, 3103, H14 | all_alloys.csv | H14 | H14 | 4 | 0 | 0.978478478 | 0 | 0 | 0 | 0 | 0 | 0.000500501 | 0.000500501 | 0 | 0 | 0.003503504 | 0 | 0 | 0.001501502 | 0.012012012 | 0 | 0 | 0 | 0.002502503 | 0 | 0 | 0 | 0.001001001 | 0
Wrought_Aluminium_Alloys_Data_utf-8,Aluminum, 3105, H14 | all_alloys.csv | H14 | H14 | 4 | 0 | 0.977988994 | 0 | 0 | 0 | 0 | 0 | 0.0010005 | 0.00150075 | 0 | 0 | 0.003501751 | 0 | 0 | 0.005002501 | 0.005502751 | 0 | 0 | 0 | 0.003001501 | 0 | 0.00050025 | 0 | 0.002001001 | 0
Wrought_Aluminium_Alloys_Data_utf-8,Aluminum, 5251, H14 | all_alloys.csv | H14 | H14 | 4 | 0 | 0.968968969 | 0 | 0 | 0 | 0 | 0 | 0.000750751 | 0.000750751 | 0 | 0 | 0.002502503 | 0 | 0 | 0.020520521 | 0.003003003 | 0 | 0 | 0 | 0.002002002 | 0 | 0.000750751 | 0 | 0.000750751 | 0
Wrought_Aluminium_Alloys_Data_utf-8,Aluminum, 5754, H14 | all_alloys.csv | H14 | H14 | 4 | 0 | 0.958719039 | 0 | 0 | 0 | 0 | 0 | 0.001501126 | 0.000500375 | 0 | 0 | 0.002001501 | 0 | 0 | 0.031023267 | 0.002501876 | 0 | 0 | 0 | 0.002001501 | 0 | 0.000750563 | 0 | 0.001000751 | 0
Wrought_Aluminium_Alloys_Data_utf-8,Aluminum, 5454, H14 | all_alloys.csv | H14 | H14 | 4 | 0 | 0.958197747 | 0 | 0 | 0 | 0 | 0 | 0.001251564 | 0.000500626 | 0 | 0 | 0.002002503 | 0 | 0 | 0.027033792 | 0.007509387 | 0 | 0 | 0 | 0.001251564 | 0 | 0.001001252 | 0 | 0.001251564 | 0
Wrought_Aluminium_Alloys_Data_utf-8,Aluminum, 5154, H14 | all_alloys.csv | H14 | H14 | 4 | 0 | 0.95623906 | 0 | 0 | 0 | 0 | 0 | 0.002500625 | 0.000500125 | 0 | 0 | 0.0020005 | 0 | 0 | 0.035008752 | 0.000500125 | 0 | 0 | 0 | 0.001250313 | 0 | 0.00100025 | 0 | 0.00100025 | 0
1560 | Structure and mechanical properties of commercial Al‰ÛÒMg 1560 alloy after equal-channel angular extrusion and annealing | H14 | H14 | 4 | 0 | 0.934 | 0 | 0 | 0 | 0 | 0 | 0 | 0 | 0 | 0 | 0 | 0 | 0 | 0.06 | 0.006 | 0 | 0 | 0 | 0 | 0 | 0 | 0 | 0 | 0
1100 | Introduction | H16 | H16 | 4 | 0 | 0.9988 | 0 | 0 | 0 | 0 | 0 | 0 | 0.0012 | 0 | 0 | 0 | 0 | 0 | 0 | 0 | 0 | 0 | 0 | 0 | 0 | 0 | 0 | 0 | 0
5005 | Introduction | H16 | H16 | 4 | 0 | 0.992 | 0 | 0 | 0 | 0 | 0 | 0 | 0 | 0 | 0 | 0 | 0 | 0 | 0.008 | 0 | 0 | 0 | 0 | 0 | 0 | 0 | 0 | 0 | 0
3105 | Introduction | H16 | H16 | 4 | 0 | 0.989 | 0 | 0 | 0 | 0 | 0 | 0 | 0 | 0 | 0 | 0 | 0 | 0 | 0.005 | 0.006 | 0 | 0 | 0 | 0 | 0 | 0 | 0 | 0 | 0
3003 | Introduction | H16 | H16 | 4 | 0 | 0.9868 | 0 | 0 | 0 | 0 | 0 | 0 | 0.0012 | 0 | 0 | 0 | 0 | 0 | 0 | 0.012 | 0 | 0 | 0 | 0 | 0 | 0 | 0 | 0 | 0
Wrought_Aluminium_Alloys_Data_utf-8,Aluminum, 5005, H16 | all_alloys.csv | H16 | H16 | 4 | 0 | 0.983237428 | 0 | 0 | 0 | 0 | 0 | 0.000500375 | 0.001000751 | 0 | 0 | 0.003502627 | 0 | 0 | 0.008006005 | 0.001000751 | 0 | 0 | 0 | 0.001501126 | 0 | 0 | 0 | 0.001250938 | 0
Wrought_Aluminium_Alloys_Data_utf-8,Aluminum, 5754, H16 | all_alloys.csv | H16 | H16 | 4 | 0 | 0.958719039 | 0 | 0 | 0 | 0 | 0 | 0.001501126 | 0.000500375 | 0 | 0 | 0.002001501 | 0 | 0 | 0.031023267 | 0.002501876 | 0 | 0 | 0 | 0.002001501 | 0 | 0.000750563 | 0 | 0.001000751 | 0
Wrought_Aluminium_Alloys_Data_utf-8,Aluminum, 5182, H16 | all_alloys.csv | H16 | H16 | 4 | 0 | 0.945709282 | 0 | 0 | 0 | 0 | 0 | 0.000500375 | 0.000750563 | 0 | 0 | 0.001751313 | 0 | 0 | 0.045033775 | 0.003502627 | 0 | 0 | 0 | 0.001000751 | 0 | 0.000500375 | 0 | 0.001250938 | 0
1199 | Aluminium Vol1 | H18 | H18 | 4 | 0 | 0.9999 | 0 | 0 | 0 | 0 | 0 | 0 | 0 | 0 | 0 | 0.0001 | 0 | 0 | 0 | 0 | 0 | 0 | 0 | 0 | 0 | 0 | 0 | 0 | 0
1199 | Light Alloys | H18 | H18 | 4 | 0 | 0.999714 | 0 | 0 | 0 | 0 | 0 | 0 | 6e-05 | 0 | 0 | 6e-05 | 0 | 0 | 6e-05 | 2e-05 | 0 | 0 | 0 | 6e-05 | 0 | 2e-05 | 0 | 6e-06 | 0
1100 | Introduction | H18 | H18 | 4 | 0 | 0.9988 | 0 | 0 | 0 | 0 | 0 | 0 | 0.0012 | 0 | 0 | 0 | 0 | 0 | 0 | 0 | 0 | 0 | 0 | 0 | 0 | 0 | 0 | 0 | 0
1180 | Aluminium Vol1 | H18 | H18 | 4 | 0 | 0.998 | 0 | 0 | 0 | 0 | 0 | 0 | 0.0005 | 0 | 0 | 0.0001 | 0 | 0 | 0 | 0 | 0 | 0 | 0 | 0.001 | 0 | 0.0004 | 0 | 0 | 0
Wrought_Aluminium_Alloys_Data_utf-8,Aluminum, commercial purity, 1080, H18 | all_alloys.csv | H18 | H18 | 4 | 0 | 0.99769954 | 0 | 0 | 0 | 0 | 0 | 0 | 0.00015003 | 0 | 0 | 0.00075015 | 0.00015003 | 0 | 0 | 0.00010002 | 0 | 0 | 0 | 0.00075015 | 0 | 0.00015003 | 0.00025005 | 0 | 0
1060 | Aluminium Vol1 | H18 | H18 | 4 | 0 | 0.996 | 0 | 0 | 0 | 0 | 0 | 0 | 0 | 0 | 0 | 0.003 | 0 | 0 | 0 | 0 | 0 | 0 | 0 | 0.001 | 0 | 0 | 0 | 0 | 0
1145 | Aluminium Vol1 | H18 | H18 | 4 | 0 | 0.995 | 0 | 0 | 0 | 0 | 0 | 0 | 0.0005 | 0 | 0 | 0.0002 | 0 | 0 | 0.0003 | 0.0003 | 0 | 0 | 0 | 0.0002 | 0 | 0.0002 | 0.003 | 0.0003 | 0
1145 | Light Alloys | H18 | H18 | 4 | 0 | 0.9922 | 0 | 0 | 0 | 0 | 0 | 0 | 0.0005 | 0 | 0 | 0 | 0 | 0 | 0.0005 | 0.0005 | 0 | 0 | 0 | 0.0055 | 0 | 0.0003 | 0 | 0.0005 | 0
1100 | Aluminium Vol1 | H18 | H18 | 4 | 0 | 0.992 | 0 | 0 | 0 | 0 | 0 | 0 | 0.0002 | 0 | 0 | 0.0002 | 0 | 0 | 0 | 0.0002 | 0 | 0 | 0 | 0.007 | 0 | 0.0002 | 0 | 0.0002 | 0
5005 | Aluminium Vol1 | H18 | H18 | 4 | 0 | 0.992 | 0 | 0 | 0 | 0 | 0 | 0 | 0 | 0 | 0 | 0 | 0 | 0 | 0.008 | 0 | 0 | 0 | 0 | 0 | 0 | 0 | 0 | 0 | 0
5005 | Introduction | H18 | H18 | 4 | 0 | 0.992 | 0 | 0 | 0 | 0 | 0 | 0 | 0 | 0 | 0 | 0 | 0 | 0 | 0.008 | 0 | 0 | 0 | 0 | 0 | 0 | 0 | 0 | 0 | 0
3105 | Introduction | H18 | H18 | 4 | 0 | 0.989 | 0 | 0 | 0 | 0 | 0 | 0 | 0 | 0 | 0 | 0 | 0 | 0 | 0.005 | 0.006 | 0 | 0 | 0 | 0 | 0 | 0 | 0 | 0 | 0
3003 | Aluminium Vol1 | H18 | H18 | 4 | 0 | 0.988 | 0 | 0 | 0 | 0 | 0 | 0 | 0 | 0 | 0 | 0 | 0 | 0 | 0 | 0.012 | 0 | 0 | 0 | 0 | 0 | 0 | 0 | 0 | 0
1100 | Light Alloys | H18 | H18 | 4 | 0 | 0.98725 | 0 | 0 | 0 | 0 | 0 | 0 | 0.00125 | 0 | 0 | 0 | 0 | 0 | 0 | 0.0005 | 0 | 0 | 0 | 0.01 | 0 | 0 | 0 | 0.001 | 0
3003 | Introduction | H18 | H18 | 4 | 0 | 0.9868 | 0 | 0 | 0 | 0 | 0 | 0 | 0.0012 | 0 | 0 | 0 | 0 | 0 | 0 | 0.012 | 0 | 0 | 0 | 0 | 0 | 0 | 0 | 0 | 0
3005 | Aluminium Vol1 | H18 | H18 | 4 | 0 | 0.9845 | 0 | 0 | 0 | 0 | 0 | 0 | 0 | 0 | 0 | 0 | 0 | 0 | 0.0035 | 0.012 | 0 | 0 | 0 | 0 | 0 | 0 | 0 | 0 | 0
8001 | Light Alloys | H18 | H18 | 4 | 0 | 0.9836 | 0 | 0 | 0 | 0 | 0 | 0.0005 | 0.0015 | 0 | 0 | 0.00575 | 0 | 0 | 0 | 0 | 0.00695 | 0 | 0 | 0.0017 | 0 | 0 | 0 | 0 | 0
8001 | Aluminium Vol1 | H18 | H18 | 4 | 0 | 0.983 | 0 | 0 | 0 | 0 | 0 | 0 | 0 | 0 | 0 | 0.006 | 0 | 0 | 0 | 0 | 0.011 | 0 | 0 | 0 | 0 | 0 | 0 | 0 | 0
3103 | Mechanical properties | H18 | H18 | 4 | 0 | 0.983 | 0 | 0 | 0 | 0 | 0 | 0 | 0 | 0 | 0 | 0.006 | 0 | 0 | 0 | 0.011 | 0 | 0 | 0 | 0 | 0 | 0 | 0 | 0 | 0
Wrought_Aluminium_Alloys_Data_utf-8,Aluminum, 3103, H18 | all_alloys.csv | H18 | H18 | 4 | 0 | 0.978478478 | 0 | 0 | 0 | 0 | 0 | 0.000500501 | 0.000500501 | 0 | 0 | 0.003503504 | 0 | 0 | 0.001501502 | 0.012012012 | 0 | 0 | 0 | 0.002502503 | 0 | 0 | 0 | 0.001001001 | 0
Wrought_Aluminium_Alloys_Data_utf-8,Aluminum, 3105, H18 | all_alloys.csv | H18 | H18 | 4 | 0 | 0.977988994 | 0 | 0 | 0 | 0 | 0 | 0.0010005 | 0.00150075 | 0 | 0 | 0.003501751 | 0 | 0 | 0.005002501 | 0.005502751 | 0 | 0 | 0 | 0.003001501 | 0 | 0.00050025 | 0 | 0.002001001 | 0
5005 | Light Alloys | H18 | H18 | 4 | 0 | 0.9745 | 0 | 0 | 0 | 0 | 0 | 0.001 | 0.002 | 0 | 0 | 0.007 | 0 | 0 | 0.008 | 0.002 | 0 | 0 | 0 | 0.003 | 0 | 0 | 0 | 0.0025 | 0
5040 | Aluminium Vol1 | H18 | H18 | 4 | 0 | 0.974 | 0 | 0 | 0 | 0 | 0 | 0.002 | 0 | 0 | 0 | 0 | 0 | 0 | 0.013 | 0.011 | 0 | 0 | 0 | 0 | 0 | 0 | 0 | 0 | 0
3003 | Light Alloys | H18 | H18 | 4 | 0 | 0.97225 | 0 | 0 | 0 | 0 | 0 | 0 | 0.00125 | 0 | 0 | 0.007 | 0 | 0 | 0 | 0.0125 | 0 | 0 | 0 | 0.006 | 0 | 0 | 0 | 0.001 | 0
Wrought_Aluminium_Alloys_Data_utf-8,Aluminum, 5251, H18 | all_alloys.csv | H18 | H18 | 4 | 0 | 0.968968969 | 0 | 0 | 0 | 0 | 0 | 0.000750751 | 0.000750751 | 0 | 0 | 0.002502503 | 0 | 0 | 0.020520521 | 0.003003003 | 0 | 0 | 0 | 0.002002002 | 0 | 0.000750751 | 0 | 0.000750751 | 0
3105 | Light Alloys | H18 | H18 | 4 | 0 | 0.9665 | 0 | 0 | 0 | 0 | 0 | 0.002 | 0.003 | 0 | 0 | 0.007 | 0 | 0 | 0.005 | 0.0055 | 0 | 0 | 0 | 0.006 | 0 | 0.001 | 0 | 0.004 | 0
3005 | Light Alloys | H18 | H18 | 4 | 0 | 0.964 | 0 | 0 | 0 | 0 | 0 | 0.001 | 0.003 | 0 | 0 | 0.007 | 0 | 0 | 0.004 | 0.0125 | 0 | 0 | 0 | 0.006 | 0 | 0 | 0 | 0.0025 | 0
Wrought_Aluminium_Alloys_Data_utf-8,Aluminum, 5754, H18 | all_alloys.csv | H18 | H18 | 4 | 0 | 0.958719039 | 0 | 0 | 0 | 0 | 0 | 0.001501126 | 0.000500375 | 0 | 0 | 0.002001501 | 0 | 0 | 0.031023267 | 0.002501876 | 0 | 0 | 0 | 0.002001501 | 0 | 0.000750563 | 0 | 0.001000751 | 0
5056 | Introduction | H18 | H18 | 4 | 0 | 0.9476 | 0 | 0 | 0 | 0 | 0 | 0.0012 | 0 | 0 | 0 | 0 | 0 | 0 | 0.05 | 0.0012 | 0 | 0 | 0 | 0 | 0 | 0 | 0 | 0 | 0
5056 | Aluminium Vol1 | H18 | H18 | 4 | 0 | 0.946 | 0 | 0 | 0 | 0 | 0 | 0.001 | 0 | 0 | 0 | 0 | 0 | 0 | 0.052 | 0.001 | 0 | 0 | 0 | 0 | 0 | 0 | 0 | 0 | 0
Wrought_Aluminium_Alloys_Data_utf-8,Aluminum, 5182, H18 | all_alloys.csv | H18 | H18 | 4 | 0 | 0.945709282 | 0 | 0 | 0 | 0 | 0 | 0.000500375 | 0.000750563 | 0 | 0 | 0.001751313 | 0 | 0 | 0.045033775 | 0.003502627 | 0 | 0 | 0 | 0.001000751 | 0 | 0.000500375 | 0 | 0.001250938 | 0
8280 | Aluminium Vol1 | H18 | H18 | 4 | 0 | 0.9075 | 0 | 0 | 0 | 0 | 0 | 0 | 0.01 | 0 | 0 | 0 | 0 | 0 | 0 | 0 | 0.005 | 0 | 0 | 0.015 | 0.0625 | 0 | 0 | 0 | 0
Wrought_Aluminium_Alloys_Data_utf-8,Aluminum, commercial purity, 1200, H19 | all_alloys.csv | H19 | H19 | 4 | 0 | 0.998749062 | 0 | 0 | 0 | 0 | 0 | 0 | 0.000250188 | 0 | 0 | 0 | 0 | 0 | 0 | 0.000250188 | 0 | 0 | 0 | 0 | 0 | 0.000250188 | 0 | 0.000500375 | 0
Wrought_Aluminium_Alloys_Data_utf-8,Aluminum, commercial purity, 1050A, H19 | all_alloys.csv | H19 | H19 | 4 | 0 | 0.995848547 | 0 | 0 | 0 | 0 | 0 | 0 | 0.000250088 | 0 | 0 | 0.0020007 | 0 | 0 | 0 | 0.000250088 | 0 | 0 | 0 | 0.001250438 | 0 | 0.000150053 | 0.000250088 | 0 | 0
1145 | Aluminium Vol1 | H19 | H19 | 4 | 0 | 0.995 | 0 | 0 | 0 | 0 | 0 | 0 | 0.0005 | 0 | 0 | 0.0002 | 0 | 0 | 0.0003 | 0.0003 | 0 | 0 | 0 | 0.0002 | 0 | 0.0002 | 0.003 | 0.0003 | 0
1100 | Aluminium Vol1 | H19 | H19 | 4 | 0 | 0.992 | 0 | 0 | 0 | 0 | 0 | 0 | 0.0002 | 0 | 0 | 0.0002 | 0 | 0 | 0 | 0.0002 | 0 | 0 | 0 | 0.007 | 0 | 0.0002 | 0 | 0.0002 | 0
3003 | Aluminium Vol1 | H19 | H19 | 4 | 0 | 0.988 | 0 | 0 | 0 | 0 | 0 | 0 | 0 | 0 | 0 | 0 | 0 | 0 | 0 | 0.012 | 0 | 0 | 0 | 0 | 0 | 0 | 0 | 0 | 0
5052 | Aluminium Vol1 | H19 | H19 | 4 | 0 | 0.9725 | 0 | 0 | 0 | 0 | 0 | 0.0025 | 0 | 0 | 0 | 0 | 0 | 0 | 0.025 | 0 | 0 | 0 | 0 | 0 | 0 | 0 | 0 | 0 | 0
Wrought_Aluminium_Alloys_Data_utf-8,Aluminum, 3004, H19 | all_alloys.csv | H19 | H19 | 4 | 0 | 0.969484742 | 0 | 0 | 0 | 0 | 0 | 0 | 0.001250625 | 0 | 0 | 0.003501751 | 0 | 0 | 0.010505253 | 0.012506253 | 0 | 0 | 0 | 0.00150075 | 0 | 0 | 0 | 0.001250625 | 0
Wrought_Aluminium_Alloys_Data_utf-8,Aluminum, 5052, H19 | all_alloys.csv | H19 | H19 | 4 | 0 | 0.967725794 | 0 | 0 | 0 | 0 | 0 | 0.002501876 | 0.000500375 | 0 | 0 | 0.002001501 | 0 | 0 | 0.025018764 | 0.000500375 | 0 | 0 | 0 | 0.001250938 | 0 | 0 | 0 | 0.000500375 | 0
Wrought_Aluminium_Alloys_Data_utf-8,Aluminum, 5754, H19 | all_alloys.csv | H19 | H19 | 4 | 0 | 0.958719039 | 0 | 0 | 0 | 0 | 0 | 0.001501126 | 0.000500375 | 0 | 0 | 0.002001501 | 0 | 0 | 0.031023267 | 0.002501876 | 0 | 0 | 0 | 0.002001501 | 0 | 0.000750563 | 0 | 0.001000751 | 0
5082 | Aluminium Vol1 | H19 | H19 | 4 | 0 | 0.955 | 0 | 0 | 0 | 0 | 0 | 0 | 0 | 0 | 0 | 0 | 0 | 0 | 0.045 | 0 | 0 | 0 | 0 | 0 | 0 | 0 | 0 | 0 | 0
5182 | Mechanical properties | H19 | H19 | 4 | 0 | 0.9535 | 0 | 0 | 0 | 0 | 0 | 0 | 0 | 0 | 0 | 0.003 | 0 | 0 | 0.04 | 0.0035 | 0 | 0 | 0 | 0 | 0 | 0 | 0 | 0 | 0
Wrought_Aluminium_Alloys_Data_utf-8,Aluminum, 5182, H19 | all_alloys.csv | H19 | H19 | 4 | 0 | 0.945709282 | 0 | 0 | 0 | 0 | 0 | 0.000500375 | 0.000750563 | 0 | 0 | 0.001751313 | 0 | 0 | 0.045033775 | 0.003502627 | 0 | 0 | 0 | 0.001000751 | 0 | 0.000500375 | 0 | 0.001250938 | 0
5056 | Aluminium Vol1 | H191 | H191 | 4 | 0 | 0.946 | 0 | 0 | 0 | 0 | 0 | 0.001 | 0 | 0 | 0 | 0 | 0 | 0 | 0.052 | 0.001 | 0 | 0 | 0 | 0 | 0 | 0 | 0 | 0 | 0
8176 | Introduction | H24 | H24 | 4 | 0 | 0.9991 | 0 | 0 | 0 | 0 | 0 | 0 | 0 | 0 | 0 | 0 | 0 | 0 | 0 | 0 | 0 | 0 | 0 | 0.0009 | 0 | 0 | 0 | 0 | 0
5456 | Aluminium Vol1 | H24 | H24 | 4 | 0 | 0.9385 | 0 | 0 | 0 | 0 | 0 | 0.001 | 0 | 0 | 0 | 0 | 0 | 0 | 0.0525 | 0.008 | 0 | 0 | 0 | 0 | 0 | 0 | 0 | 0 | 0
5456 | Light Alloys | H24 | H24 | 4 | 0 | 0.92825 | 0 | 0 | 0 | 0 | 0 | 0.00125 | 0.001 | 0 | 0 | 0.004 | 0 | 0 | 0.051 | 0.0075 | 0 | 0 | 0 | 0.0025 | 0 | 0.002 | 0 | 0.0025 | 0
3002 | Aluminium Vol1 | H25 | H25 | 4 | 0 | 0.9973 | 0 | 0 | 0 | 0 | 0 | 0 | 0 | 0 | 0 | 0 | 0 | 0 | 0.0012 | 0.0015 | 0 | 0 | 0 | 0 | 0 | 0 | 0 | 0 | 0
5257 | Aluminium Vol1 | H25 | H25 | 4 | 0 | 0.996 | 0 | 0 | 0 | 0 | 0 | 0 | 0 | 0 | 0 | 0 | 0 | 0 | 0.004 | 0 | 0 | 0 | 0 | 0 | 0 | 0 | 0 | 0 | 0
5405 | Aluminium Vol1 | H25 | H25 | 4 | 0 | 0.9925 | 0 | 0 | 0 | 0 | 0 | 0 | 0 | 0 | 0 | 0 | 0 | 0 | 0.0075 | 0 | 0 | 0 | 0 | 0 | 0 | 0 | 0 | 0 | 0
5657 | Aluminium Vol1 | H25 | H25 | 4 | 0 | 0.992 | 0 | 0 | 0 | 0 | 0 | 0 | 0 | 0 | 0 | 0 | 0 | 0 | 0.008 | 0 | 0 | 0 | 0 | 0 | 0 | 0 | 0 | 0 | 0
5657 | Introduction | H25 | H25 | 4 | 0 | 0.992 | 0 | 0 | 0 | 0 | 0 | 0 | 0 | 0 | 0 | 0 | 0 | 0 | 0.008 | 0 | 0 | 0 | 0 | 0 | 0 | 0 | 0 | 0 | 0
5557 | Aluminium Vol1 | H25 | H25 | 4 | 0 | 0.991 | 0 | 0 | 0 | 0 | 0 | 0 | 0.001 | 0 | 0 | 0 | 0 | 0 | 0.006 | 0.002 | 0 | 0 | 0 | 0 | 0 | 0 | 0 | 0 | 0
3105 | Introduction | H25 | H25 | 4 | 0 | 0.989 | 0 | 0 | 0 | 0 | 0 | 0 | 0 | 0 | 0 | 0 | 0 | 0 | 0.005 | 0.006 | 0 | 0 | 0 | 0 | 0 | 0 | 0 | 0 | 0
5357 | Aluminium Vol1 | H25 | H25 | 4 | 0 | 0.987 | 0 | 0 | 0 | 0 | 0 | 0 | 0 | 0 | 0 | 0 | 0 | 0 | 0.01 | 0.003 | 0 | 0 | 0 | 0 | 0 | 0 | 0 | 0 | 0
5457 | Introduction | H25 | H25 | 4 | 0 | 0.987 | 0 | 0 | 0 | 0 | 0 | 0 | 0 | 0 | 0 | 0 | 0 | 0 | 0.01 | 0.003 | 0 | 0 | 0 | 0 | 0 | 0 | 0 | 0 | 0
3105 | Aluminium Vol1 | H25 | H25 | 4 | 0 | 0.986 | 0 | 0 | 0 | 0 | 0 | 0 | 0 | 0 | 0 | 0 | 0 | 0 | 0.005 | 0.009 | 0 | 0 | 0 | 0 | 0 | 0 | 0 | 0 | 0
5457 | Aluminium Vol1 | H25 | H25 | 4 | 0 | 0.986 | 0 | 0 | 0 | 0 | 0 | 0 | 0.001 | 0 | 0 | 0 | 0 | 0 | 0.01 | 0.003 | 0 | 0 | 0 | 0 | 0 | 0 | 0 | 0 | 0
5252 | Introduction | H25 | H25 | 4 | 0 | 0.975 | 0 | 0 | 0 | 0 | 0 | 0 | 0 | 0 | 0 | 0 | 0 | 0 | 0.025 | 0 | 0 | 0 | 0 | 0 | 0 | 0 | 0 | 0 | 0
5252 | Aluminium Vol1 | H25 | H25 | 4 | 0 | 0.973 | 0 | 0 | 0 | 0 | 0 | 0 | 0.001 | 0 | 0 | 0 | 0 | 0 | 0.025 | 0.001 | 0 | 0 | 0 | 0 | 0 | 0 | 0 | 0 | 0
5053 | Aluminium Vol1 | H25 | H25 | 4 | 0 | 0.964 | 0 | 0 | 0 | 0 | 0 | 0 | 0.0005 | 0 | 0 | 0 | 0 | 0 | 0.035 | 0.0005 | 0 | 0 | 0 | 0 | 0 | 0 | 0 | 0 | 0
5456 | Introduction | H25 | H25 | 4 | 0 | 0.947 | 0 | 0 | 0 | 0 | 0 | 0.0012 | 0 | 0 | 0 | 0 | 0 | 0 | 0.051 | 0.0008 | 0 | 0 | 0 | 0 | 0 | 0 | 0 | 0 | 0
8081 | Aluminium Vol1 | H25 | H25 | 4 | 0 | 0.79 | 0 | 0 | 0 | 0 | 0 | 0 | 0.01 | 0 | 0 | 0 | 0 | 0 | 0 | 0 | 0 | 0 | 0 | 0 | 0.2 | 0 | 0 | 0 | 0
5557 | Aluminium Vol1 | H26 | H26 | 4 | 0 | 0.991 | 0 | 0 | 0 | 0 | 0 | 0 | 0.001 | 0 | 0 | 0 | 0 | 0 | 0.006 | 0.002 | 0 | 0 | 0 | 0 | 0 | 0 | 0 | 0 | 0
5357 | Aluminium Vol1 | H26 | H26 | 4 | 0 | 0.987 | 0 | 0 | 0 | 0 | 0 | 0 | 0 | 0 | 0 | 0 | 0 | 0 | 0.01 | 0.003 | 0 | 0 | 0 | 0 | 0 | 0 | 0 | 0 | 0
5457 | Aluminium Vol1 | H26 | H26 | 4 | 0 | 0.986 | 0 | 0 | 0 | 0 | 0 | 0 | 0.001 | 0 | 0 | 0 | 0 | 0 | 0.01 | 0.003 | 0 | 0 | 0 | 0 | 0 | 0 | 0 | 0 | 0
5040 | Aluminium Vol1 | H27 | H27 | 4 | 0 | 0.974 | 0 | 0 | 0 | 0 | 0 | 0.002 | 0 | 0 | 0 | 0 | 0 | 0 | 0.013 | 0.011 | 0 | 0 | 0 | 0 | 0 | 0 | 0 | 0 | 0
5257 | Aluminium Vol1 | H28 | H28 | 4 | 0 | 0.996 | 0 | 0 | 0 | 0 | 0 | 0 | 0 | 0 | 0 | 0 | 0 | 0 | 0.004 | 0 | 0 | 0 | 0 | 0 | 0 | 0 | 0 | 0 | 0
5657 | Introduction | H28 | H28 | 4 | 0 | 0.992 | 0 | 0 | 0 | 0 | 0 | 0 | 0 | 0 | 0 | 0 | 0 | 0 | 0.008 | 0 | 0 | 0 | 0 | 0 | 0 | 0 | 0 | 0 | 0
5657 | Aluminium Vol1 | H28 | H28 | 4 | 0 | 0.992 | 0 | 0 | 0 | 0 | 0 | 0 | 0 | 0 | 0 | 0 | 0 | 0 | 0.008 | 0 | 0 | 0 | 0 | 0 | 0 | 0 | 0 | 0 | 0
5457 | Introduction | H28 | H28 | 4 | 0 | 0.987 | 0 | 0 | 0 | 0 | 0 | 0 | 0 | 0 | 0 | 0 | 0 | 0 | 0.01 | 0.003 | 0 | 0 | 0 | 0 | 0 | 0 | 0 | 0 | 0
5457 | Aluminium Vol1 | H28 | H28 | 4 | 0 | 0.986 | 0 | 0 | 0 | 0 | 0 | 0 | 0.001 | 0 | 0 | 0 | 0 | 0 | 0.01 | 0.003 | 0 | 0 | 0 | 0 | 0 | 0 | 0 | 0 | 0
5252 | Introduction | H28 | H28 | 4 | 0 | 0.975 | 0 | 0 | 0 | 0 | 0 | 0 | 0 | 0 | 0 | 0 | 0 | 0 | 0.025 | 0 | 0 | 0 | 0 | 0 | 0 | 0 | 0 | 0 | 0
5252 | Aluminium Vol1 | H28 | H28 | 4 | 0 | 0.973 | 0 | 0 | 0 | 0 | 0 | 0 | 0.001 | 0 | 0 | 0 | 0 | 0 | 0.025 | 0.001 | 0 | 0 | 0 | 0 | 0 | 0 | 0 | 0 | 0
5053 | Aluminium Vol1 | H28 | H28 | 4 | 0 | 0.964 | 0 | 0 | 0 | 0 | 0 | 0 | 0.0005 | 0 | 0 | 0 | 0 | 0 | 0.035 | 0.0005 | 0 | 0 | 0 | 0 | 0 | 0 | 0 | 0 | 0
5454 | Aluminium Vol1 | H311 | H311 | 4 | 0 | 0.9635 | 0 | 0 | 0 | 0 | 0 | 0.001 | 0 | 0 | 0 | 0 | 0 | 0 | 0.0275 | 0.008 | 0 | 0 | 0 | 0 | 0 | 0 | 0 | 0 | 0
5456 | Aluminium Vol1 | H311 | H311 | 4 | 0 | 0.9385 | 0 | 0 | 0 | 0 | 0 | 0.001 | 0 | 0 | 0 | 0 | 0 | 0 | 0.0525 | 0.008 | 0 | 0 | 0 | 0 | 0 | 0 | 0 | 0 | 0
5005 | Introduction | H32 | H32 | 4 | 0 | 0.992 | 0 | 0 | 0 | 0 | 0 | 0 | 0 | 0 | 0 | 0 | 0 | 0 | 0.008 | 0 | 0 | 0 | 0 | 0 | 0 | 0 | 0 | 0 | 0
5050 | Introduction | H32 | H32 | 4 | 0 | 0.986 | 0 | 0 | 0 | 0 | 0 | 0 | 0 | 0 | 0 | 0 | 0 | 0 | 0.014 | 0 | 0 | 0 | 0 | 0 | 0 | 0 | 0 | 0 | 0
3004 | Introduction | H32 | H32 | 4 | 0 | 0.978 | 0 | 0 | 0 | 0 | 0 | 0 | 0 | 0 | 0 | 0 | 0 | 0 | 0.01 | 0.012 | 0 | 0 | 0 | 0 | 0 | 0 | 0 | 0 | 0
5052 | Introduction | H32 | H32 | 4 | 0 | 0.9725 | 0 | 0 | 0 | 0 | 0 | 0.0025 | 0 | 0 | 0 | 0 | 0 | 0 | 0.025 | 0 | 0 | 0 | 0 | 0 | 0 | 0 | 0 | 0 | 0
5652 | Introduction | H32 | H32 | 4 | 0 | 0.9725 | 0 | 0 | 0 | 0 | 0 | 0.0025 | 0 | 0 | 0 | 0 | 0 | 0 | 0.025 | 0 | 0 | 0 | 0 | 0 | 0 | 0 | 0 | 0 | 0
5454 | Introduction | H32 | H32 | 4 | 0 | 0.971 | 0 | 0 | 0 | 0 | 0 | 0.0012 | 0 | 0 | 0 | 0 | 0 | 0 | 0.027 | 0.0008 | 0 | 0 | 0 | 0 | 0 | 0 | 0 | 0 | 0
Wrought_Aluminium_Alloys_Data_utf-8,Aluminum, 5052, H32 | all_alloys.csv | H32 | H32 | 4 | 0 | 0.967725794 | 0 | 0 | 0 | 0 | 0 | 0.002501876 | 0.000500375 | 0 | 0 | 0.002001501 | 0 | 0 | 0.025018764 | 0.000500375 | 0 | 0 | 0 | 0.001250938 | 0 | 0 | 0 | 0.000500375 | 0
5154 | Introduction | H32 | H32 | 4 | 0 | 0.9625 | 0 | 0 | 0 | 0 | 0 | 0.0025 | 0 | 0 | 0 | 0 | 0 | 0 | 0.035 | 0 | 0 | 0 | 0 | 0 | 0 | 0 | 0 | 0 | 0
5254 | Introduction | H32 | H32 | 4 | 0 | 0.9625 | 0 | 0 | 0 | 0 | 0 | 0.0025 | 0 | 0 | 0 | 0 | 0 | 0 | 0.035 | 0 | 0 | 0 | 0 | 0 | 0 | 0 | 0 | 0 | 0
Wrought_Aluminium_Alloys_Data_utf-8,Aluminum, 5454, H32 | all_alloys.csv | H32 | H32 | 4 | 0 | 0.958197747 | 0 | 0 | 0 | 0 | 0 | 0.001251564 | 0.000500626 | 0 | 0 | 0.002002503 | 0 | 0 | 0.027033792 | 0.007509387 | 0 | 0 | 0 | 0.001251564 | 0 | 0.001001252 | 0 | 0.001251564 | 0
5086 | Aluminium Vol1 | H32 | H32 | 4 | 0 | 0.9545 | 0 | 0 | 0 | 0 | 0 | 0.001 | 0 | 0 | 0 | 0 | 0 | 0 | 0.04 | 0.0045 | 0 | 0 | 0 | 0 | 0 | 0 | 0 | 0 | 0
5086 | Laser shock hardening of weld zones in aluminum alloys | H32 | H32 | 4 | 0 | 0.954 | 0 | 0 | 0 | 0 | 0 | 0.0015 | 0 | 0 | 0 | 0 | 0 | 0 | 0.04 | 0.0045 | 0 | 0 | 0 | 0 | 0 | 0 | 0 | 0 | 0
5086 | Laser shock hardening of weld zones in aluminum alloys | H32 | H32 | 4 | 0 | 0.954 | 0 | 0 | 0 | 0 | 0 | 0.0015 | 0 | 0 | 0 | 0 | 0 | 0 | 0.04 | 0.0045 | 0 | 0 | 0 | 0 | 0 | 0 | 0 | 0 | 0
5086 | Introduction | H32 | H32 | 4 | 0 | 0.954 | 0 | 0 | 0 | 0 | 0 | 0.0015 | 0 | 0 | 0 | 0 | 0 | 0 | 0.04 | 0.0045 | 0 | 0 | 0 | 0 | 0 | 0 | 0 | 0 | 0
Wrought_Aluminium_Alloys_Data_utf-8,Aluminum, 5086, H32 | all_alloys.csv | H32 | H32 | 4 | 0 | 0.946946947 | 0 | 0 | 0 | 0 | 0 | 0.001501502 | 0.000500501 | 0 | 0 | 0.002502503 | 0 | 0 | 0.04004004 | 0.004504505 | 0 | 0 | 0 | 0.002002002 | 0 | 0.000750751 | 0 | 0.001251251 | 0
5083 | Introduction | H321 | H321 | 4 | 0 | 0.9475 | 0 | 0 | 0 | 0 | 0 | 0.0015 | 0 | 0 | 0 | 0 | 0 | 0 | 0.044 | 0.007 | 0 | 0 | 0 | 0 | 0 | 0 | 0 | 0 | 0
5456 | Introduction | H321 | H321 | 4 | 0 | 0.947 | 0 | 0 | 0 | 0 | 0 | 0.0012 | 0 | 0 | 0 | 0 | 0 | 0 | 0.051 | 0.0008 | 0 | 0 | 0 | 0 | 0 | 0 | 0 | 0 | 0
5083 | Aluminium Vol1 | H321 | H321 | 4 | 0 | 0.9465 | 0 | 0 | 0 | 0 | 0 | 0.001 | 0 | 0 | 0 | 0 | 0 | 0 | 0.0445 | 0.008 | 0 | 0 | 0 | 0 | 0 | 0 | 0 | 0 | 0
Wrought_Aluminium_Alloys_Data_utf-8,Aluminum, 5083, H321 | all_alloys.csv | H321 | H321 | 4 | 0 | 0.940470235 | 0 | 0 | 0 | 0 | 0 | 0.00150075 | 0.00050025 | 0 | 0 | 0.002001001 | 0 | 0 | 0.044522261 | 0.007003502 | 0 | 0 | 0 | 0.002001001 | 0 | 0.000750375 | 0 | 0.001250625 | 0
5456 | Aluminium Vol1 | H321 | H321 | 4 | 0 | 0.9385 | 0 | 0 | 0 | 0 | 0 | 0.001 | 0 | 0 | 0 | 0 | 0 | 0 | 0.0525 | 0.008 | 0 | 0 | 0 | 0 | 0 | 0 | 0 | 0 | 0
Wrought_Aluminium_Alloys_Data_utf-8,Aluminum, 5456, H321 | all_alloys.csv | H321 | H321 | 4 | 0 | 0.934233558 | 0 | 0 | 0 | 0 | 0 | 0.001250313 | 0.000500125 | 0 | 0 | 0.0020005 | 0 | 0 | 0.051012753 | 0.007501875 | 0 | 0 | 0 | 0.001250313 | 0 | 0.00100025 | 0 | 0.001250313 | 0
5083 | Aluminium Vol1 | H323 | H323 | 4 | 0 | 0.9465 | 0 | 0 | 0 | 0 | 0 | 0.001 | 0 | 0 | 0 | 0 | 0 | 0 | 0.0445 | 0.008 | 0 | 0 | 0 | 0 | 0 | 0 | 0 | 0 | 0
Wrought_Aluminium_Alloys_Data_utf-8,Aluminum, 5083, H323 | all_alloys.csv | H323 | H323 | 4 | 0 | 0.940470235 | 0 | 0 | 0 | 0 | 0 | 0.00150075 | 0.00050025 | 0 | 0 | 0.002001001 | 0 | 0 | 0.044522261 | 0.007003502 | 0 | 0 | 0 | 0.002001001 | 0 | 0.000750375 | 0 | 0.001250625 | 0
5456 | Aluminium Vol1 | H323 | H323 | 4 | 0 | 0.9385 | 0 | 0 | 0 | 0 | 0 | 0.001 | 0 | 0 | 0 | 0 | 0 | 0 | 0.0525 | 0.008 | 0 | 0 | 0 | 0 | 0 | 0 | 0 | 0 | 0
5005 | Aluminium Vol1 | H34 | H34 | 4 | 0 | 0.992 | 0 | 0 | 0 | 0 | 0 | 0 | 0 | 0 | 0 | 0 | 0 | 0 | 0.008 | 0 | 0 | 0 | 0 | 0 | 0 | 0 | 0 | 0 | 0
5005 | Introduction | H34 | H34 | 4 | 0 | 0.992 | 0 | 0 | 0 | 0 | 0 | 0 | 0 | 0 | 0 | 0 | 0 | 0 | 0.008 | 0 | 0 | 0 | 0 | 0 | 0 | 0 | 0 | 0 | 0
5050 | Introduction | H34 | H34 | 4 | 0 | 0.986 | 0 | 0 | 0 | 0 | 0 | 0 | 0 | 0 | 0 | 0 | 0 | 0 | 0.014 | 0 | 0 | 0 | 0 | 0 | 0 | 0 | 0 | 0 | 0
5050 | Aluminium Vol1 | H34 | H34 | 4 | 0 | 0.986 | 0 | 0 | 0 | 0 | 0 | 0 | 0 | 0 | 0 | 0 | 0 | 0 | 0.014 | 0 | 0 | 0 | 0 | 0 | 0 | 0 | 0 | 0 | 0
3004 | Aluminium Vol1 | H34 | H34 | 4 | 0 | 0.978 | 0 | 0 | 0 | 0 | 0 | 0 | 0 | 0 | 0 | 0 | 0 | 0 | 0.01 | 0.012 | 0 | 0 | 0 | 0 | 0 | 0 | 0 | 0 | 0
3004 | Introduction | H34 | H34 | 4 | 0 | 0.978 | 0 | 0 | 0 | 0 | 0 | 0 | 0 | 0 | 0 | 0 | 0 | 0 | 0.01 | 0.012 | 0 | 0 | 0 | 0 | 0 | 0 | 0 | 0 | 0
5052 | Aluminium Vol1 | H34 | H34 | 4 | 0 | 0.9725 | 0 | 0 | 0 | 0 | 0 | 0.0025 | 0 | 0 | 0 | 0 | 0 | 0 | 0.025 | 0 | 0 | 0 | 0 | 0 | 0 | 0 | 0 | 0 | 0
5052 | Introduction | H34 | H34 | 4 | 0 | 0.9725 | 0 | 0 | 0 | 0 | 0 | 0.0025 | 0 | 0 | 0 | 0 | 0 | 0 | 0.025 | 0 | 0 | 0 | 0 | 0 | 0 | 0 | 0 | 0 | 0
5652 | Introduction | H34 | H34 | 4 | 0 | 0.9725 | 0 | 0 | 0 | 0 | 0 | 0.0025 | 0 | 0 | 0 | 0 | 0 | 0 | 0.025 | 0 | 0 | 0 | 0 | 0 | 0 | 0 | 0 | 0 | 0
5454 | Introduction | H34 | H34 | 4 | 0 | 0.971 | 0 | 0 | 0 | 0 | 0 | 0.0012 | 0 | 0 | 0 | 0 | 0 | 0 | 0.027 | 0.0008 | 0 | 0 | 0 | 0 | 0 | 0 | 0 | 0 | 0
Wrought_Aluminium_Alloys_Data_utf-8,Aluminum, 3004, H34 | all_alloys.csv | H34 | H34 | 4 | 0 | 0.969484742 | 0 | 0 | 0 | 0 | 0 | 0 | 0.001250625 | 0 | 0 | 0.003501751 | 0 | 0 | 0.010505253 | 0.012506253 | 0 | 0 | 0 | 0.00150075 | 0 | 0 | 0 | 0.001250625 | 0
Wrought_Aluminium_Alloys_Data_utf-8,Aluminum, 5052, H34 | all_alloys.csv | H34 | H34 | 4 | 0 | 0.967725794 | 0 | 0 | 0 | 0 | 0 | 0.002501876 | 0.000500375 | 0 | 0 | 0.002001501 | 0 | 0 | 0.025018764 | 0.000500375 | 0 | 0 | 0 | 0.001250938 | 0 | 0 | 0 | 0.000500375 | 0
5454 | Aluminium Vol1 | H34 | H34 | 4 | 0 | 0.9635 | 0 | 0 | 0 | 0 | 0 | 0.001 | 0 | 0 | 0 | 0 | 0 | 0 | 0.0275 | 0.008 | 0 | 0 | 0 | 0 | 0 | 0 | 0 | 0 | 0
5154 | Aluminium Vol1 | H34 | H34 | 4 | 0 | 0.9625 | 0 | 0 | 0 | 0 | 0 | 0.0025 | 0 | 0 | 0 | 0 | 0 | 0 | 0.035 | 0 | 0 | 0 | 0 | 0 | 0 | 0 | 0 | 0 | 0
5154 | Introduction | H34 | H34 | 4 | 0 | 0.9625 | 0 | 0 | 0 | 0 | 0 | 0.0025 | 0 | 0 | 0 | 0 | 0 | 0 | 0.035 | 0 | 0 | 0 | 0 | 0 | 0 | 0 | 0 | 0 | 0
5254 | Introduction | H34 | H34 | 4 | 0 | 0.9625 | 0 | 0 | 0 | 0 | 0 | 0.0025 | 0 | 0 | 0 | 0 | 0 | 0 | 0.035 | 0 | 0 | 0 | 0 | 0 | 0 | 0 | 0 | 0 | 0
Wrought_Aluminium_Alloys_Data_utf-8,Aluminum, 5454, H34 | all_alloys.csv | H34 | H34 | 4 | 0 | 0.958197747 | 0 | 0 | 0 | 0 | 0 | 0.001251564 | 0.000500626 | 0 | 0 | 0.002002503 | 0 | 0 | 0.027033792 | 0.007509387 | 0 | 0 | 0 | 0.001251564 | 0 | 0.001001252 | 0 | 0.001251564 | 0
5086 | Aluminium Vol1 | H34 | H34 | 4 | 0 | 0.9545 | 0 | 0 | 0 | 0 | 0 | 0.001 | 0 | 0 | 0 | 0 | 0 | 0 | 0.04 | 0.0045 | 0 | 0 | 0 | 0 | 0 | 0 | 0 | 0 | 0
5086 | Introduction | H34 | H34 | 4 | 0 | 0.954 | 0 | 0 | 0 | 0 | 0 | 0.0015 | 0 | 0 | 0 | 0 | 0 | 0 | 0.04 | 0.0045 | 0 | 0 | 0 | 0 | 0 | 0 | 0 | 0 | 0
5454 | Light Alloys | H34 | H34 | 4 | 0 | 0.95225 | 0 | 0 | 0 | 0 | 0 | 0.00125 | 0.001 | 0 | 0 | 0.004 | 0 | 0 | 0.027 | 0.0075 | 0 | 0 | 0 | 0.0025 | 0 | 0.002 | 0 | 0.0025 | 0
Wrought_Aluminium_Alloys_Data_utf-8,Aluminum, 5086, H34 | all_alloys.csv | H34 | H34 | 4 | 0 | 0.946946947 | 0 | 0 | 0 | 0 | 0 | 0.001501502 | 0.000500501 | 0 | 0 | 0.002502503 | 0 | 0 | 0.04004004 | 0.004504505 | 0 | 0 | 0 | 0.002002002 | 0 | 0.000750751 | 0 | 0.001251251 | 0
Wrought_Aluminium_Alloys_Data_utf-8,Aluminum, 5182, H34 | all_alloys.csv | H34 | H34 | 4 | 0 | 0.945709282 | 0 | 0 | 0 | 0 | 0 | 0.000500375 | 0.000750563 | 0 | 0 | 0.001751313 | 0 | 0 | 0.045033775 | 0.003502627 | 0 | 0 | 0 | 0.001000751 | 0 | 0.000500375 | 0 | 0.001250938 | 0
5086 | Light Alloys | H34 | H34 | 4 | 0 | 0.94 | 0 | 0 | 0 | 0 | 0 | 0.0015 | 0.001 | 0 | 0 | 0.005 | 0 | 0 | 0.04 | 0.0045 | 0 | 0 | 0 | 0.004 | 0 | 0.0015 | 0 | 0.0025 | 0
5083 | Aluminium Vol1 | H343 | H343 | 4 | 0 | 0.9465 | 0 | 0 | 0 | 0 | 0 | 0.001 | 0 | 0 | 0 | 0 | 0 | 0 | 0.0445 | 0.008 | 0 | 0 | 0 | 0 | 0 | 0 | 0 | 0 | 0
Wrought_Aluminium_Alloys_Data_utf-8,Aluminum, 5083, H343 | all_alloys.csv | H343 | H343 | 4 | 0 | 0.940470235 | 0 | 0 | 0 | 0 | 0 | 0.00150075 | 0.00050025 | 0 | 0 | 0.002001001 | 0 | 0 | 0.044522261 | 0.007003502 | 0 | 0 | 0 | 0.002001001 | 0 | 0.000750375 | 0 | 0.001250625 | 0
5456 | Aluminium Vol1 | H343 | H343 | 4 | 0 | 0.9385 | 0 | 0 | 0 | 0 | 0 | 0.001 | 0 | 0 | 0 | 0 | 0 | 0 | 0.0525 | 0.008 | 0 | 0 | 0 | 0 | 0 | 0 | 0 | 0 | 0
5083 | Light Alloys | H343 | H343 | 4 | 0 | 0.934 | 0 | 0 | 0 | 0 | 0 | 0.0015 | 0.001 | 0 | 0 | 0.004 | 0 | 0 | 0.0445 | 0.007 | 0 | 0 | 0 | 0.004 | 0 | 0.0015 | 0 | 0.0025 | 0
5005 | Introduction | H36 | H36 | 4 | 0 | 0.992 | 0 | 0 | 0 | 0 | 0 | 0 | 0 | 0 | 0 | 0 | 0 | 0 | 0.008 | 0 | 0 | 0 | 0 | 0 | 0 | 0 | 0 | 0 | 0
5050 | Introduction | H36 | H36 | 4 | 0 | 0.986 | 0 | 0 | 0 | 0 | 0 | 0 | 0 | 0 | 0 | 0 | 0 | 0 | 0.014 | 0 | 0 | 0 | 0 | 0 | 0 | 0 | 0 | 0 | 0
3004 | Introduction | H36 | H36 | 4 | 0 | 0.978 | 0 | 0 | 0 | 0 | 0 | 0 | 0 | 0 | 0 | 0 | 0 | 0 | 0.01 | 0.012 | 0 | 0 | 0 | 0 | 0 | 0 | 0 | 0 | 0
5052 | Introduction | H36 | H36 | 4 | 0 | 0.9725 | 0 | 0 | 0 | 0 | 0 | 0.0025 | 0 | 0 | 0 | 0 | 0 | 0 | 0.025 | 0 | 0 | 0 | 0 | 0 | 0 | 0 | 0 | 0 | 0
5652 | Introduction | H36 | H36 | 4 | 0 | 0.9725 | 0 | 0 | 0 | 0 | 0 | 0.0025 | 0 | 0 | 0 | 0 | 0 | 0 | 0.025 | 0 | 0 | 0 | 0 | 0 | 0 | 0 | 0 | 0 | 0
Wrought_Aluminium_Alloys_Data_utf-8,Aluminum, 3004, H36 | all_alloys.csv | H36 | H36 | 4 | 0 | 0.969484742 | 0 | 0 | 0 | 0 | 0 | 0 | 0.001250625 | 0 | 0 | 0.003501751 | 0 | 0 | 0.010505253 | 0.012506253 | 0 | 0 | 0 | 0.00150075 | 0 | 0 | 0 | 0.001250625 | 0
Wrought_Aluminium_Alloys_Data_utf-8,Aluminum, 5052, H36 | all_alloys.csv | H36 | H36 | 4 | 0 | 0.967725794 | 0 | 0 | 0 | 0 | 0 | 0.002501876 | 0.000500375 | 0 | 0 | 0.002001501 | 0 | 0 | 0.025018764 | 0.000500375 | 0 | 0 | 0 | 0.001250938 | 0 | 0 | 0 | 0.000500375 | 0
5154 | Introduction | H36 | H36 | 4 | 0 | 0.9625 | 0 | 0 | 0 | 0 | 0 | 0.0025 | 0 | 0 | 0 | 0 | 0 | 0 | 0.035 | 0 | 0 | 0 | 0 | 0 | 0 | 0 | 0 | 0 | 0
5254 | Introduction | H36 | H36 | 4 | 0 | 0.9625 | 0 | 0 | 0 | 0 | 0 | 0.0025 | 0 | 0 | 0 | 0 | 0 | 0 | 0.035 | 0 | 0 | 0 | 0 | 0 | 0 | 0 | 0 | 0 | 0
Wrought_Aluminium_Alloys_Data_utf-8,Aluminum, 5086, H36 | all_alloys.csv | H36 | H36 | 4 | 0 | 0.946946947 | 0 | 0 | 0 | 0 | 0 | 0.001501502 | 0.000500501 | 0 | 0 | 0.002502503 | 0 | 0 | 0.04004004 | 0.004504505 | 0 | 0 | 0 | 0.002002002 | 0 | 0.000750751 | 0 | 0.001251251 | 0
5257 | Aluminium Vol1 | H38 | H38 | 4 | 0 | 0.996 | 0 | 0 | 0 | 0 | 0 | 0 | 0 | 0 | 0 | 0 | 0 | 0 | 0.004 | 0 | 0 | 0 | 0 | 0 | 0 | 0 | 0 | 0 | 0
5405 | Aluminium Vol1 | H38 | H38 | 4 | 0 | 0.9925 | 0 | 0 | 0 | 0 | 0 | 0 | 0 | 0 | 0 | 0 | 0 | 0 | 0.0075 | 0 | 0 | 0 | 0 | 0 | 0 | 0 | 0 | 0 | 0
5005 | Introduction | H38 | H38 | 4 | 0 | 0.992 | 0 | 0 | 0 | 0 | 0 | 0 | 0 | 0 | 0 | 0 | 0 | 0 | 0.008 | 0 | 0 | 0 | 0 | 0 | 0 | 0 | 0 | 0 | 0
5005 | Aluminium Vol1 | H38 | H38 | 4 | 0 | 0.992 | 0 | 0 | 0 | 0 | 0 | 0 | 0 | 0 | 0 | 0 | 0 | 0 | 0.008 | 0 | 0 | 0 | 0 | 0 | 0 | 0 | 0 | 0 | 0
5657 | Introduction | H38 | H38 | 4 | 0 | 0.992 | 0 | 0 | 0 | 0 | 0 | 0 | 0 | 0 | 0 | 0 | 0 | 0 | 0.008 | 0 | 0 | 0 | 0 | 0 | 0 | 0 | 0 | 0 | 0
5657 | Aluminium Vol1 | H38 | H38 | 4 | 0 | 0.992 | 0 | 0 | 0 | 0 | 0 | 0 | 0 | 0 | 0 | 0 | 0 | 0 | 0.008 | 0 | 0 | 0 | 0 | 0 | 0 | 0 | 0 | 0 | 0
5557 | Aluminium Vol1 | H38 | H38 | 4 | 0 | 0.991 | 0 | 0 | 0 | 0 | 0 | 0 | 0.001 | 0 | 0 | 0 | 0 | 0 | 0.006 | 0.002 | 0 | 0 | 0 | 0 | 0 | 0 | 0 | 0 | 0
5457 | Introduction | H38 | H38 | 4 | 0 | 0.987 | 0 | 0 | 0 | 0 | 0 | 0 | 0 | 0 | 0 | 0 | 0 | 0 | 0.01 | 0.003 | 0 | 0 | 0 | 0 | 0 | 0 | 0 | 0 | 0
5357 | Aluminium Vol1 | H38 | H38 | 4 | 0 | 0.987 | 0 | 0 | 0 | 0 | 0 | 0 | 0 | 0 | 0 | 0 | 0 | 0 | 0.01 | 0.003 | 0 | 0 | 0 | 0 | 0 | 0 | 0 | 0 | 0
5457 | Aluminium Vol1 | H38 | H38 | 4 | 0 | 0.986 | 0 | 0 | 0 | 0 | 0 | 0 | 0.001 | 0 | 0 | 0 | 0 | 0 | 0.01 | 0.003 | 0 | 0 | 0 | 0 | 0 | 0 | 0 | 0 | 0
5050 | Aluminium Vol1 | H38 | H38 | 4 | 0 | 0.986 | 0 | 0 | 0 | 0 | 0 | 0 | 0 | 0 | 0 | 0 | 0 | 0 | 0.014 | 0 | 0 | 0 | 0 | 0 | 0 | 0 | 0 | 0 | 0
5050 | Introduction | H38 | H38 | 4 | 0 | 0.986 | 0 | 0 | 0 | 0 | 0 | 0 | 0 | 0 | 0 | 0 | 0 | 0 | 0.014 | 0 | 0 | 0 | 0 | 0 | 0 | 0 | 0 | 0 | 0
3004 | Aluminium Vol1 | H38 | H38 | 4 | 0 | 0.978 | 0 | 0 | 0 | 0 | 0 | 0 | 0 | 0 | 0 | 0 | 0 | 0 | 0.01 | 0.012 | 0 | 0 | 0 | 0 | 0 | 0 | 0 | 0 | 0
3004 | Introduction | H38 | H38 | 4 | 0 | 0.978 | 0 | 0 | 0 | 0 | 0 | 0 | 0 | 0 | 0 | 0 | 0 | 0 | 0.01 | 0.012 | 0 | 0 | 0 | 0 | 0 | 0 | 0 | 0 | 0
5252 | Introduction | H38 | H38 | 4 | 0 | 0.975 | 0 | 0 | 0 | 0 | 0 | 0 | 0 | 0 | 0 | 0 | 0 | 0 | 0.025 | 0 | 0 | 0 | 0 | 0 | 0 | 0 | 0 | 0 | 0
5005 | Light Alloys | H38 | H38 | 4 | 0 | 0.9745 | 0 | 0 | 0 | 0 | 0 | 0.001 | 0.002 | 0 | 0 | 0.007 | 0 | 0 | 0.008 | 0.002 | 0 | 0 | 0 | 0.003 | 0 | 0 | 0 | 0.0025 | 0
5252 | Aluminium Vol1 | H38 | H38 | 4 | 0 | 0.973 | 0 | 0 | 0 | 0 | 0 | 0 | 0.001 | 0 | 0 | 0 | 0 | 0 | 0.025 | 0.001 | 0 | 0 | 0 | 0 | 0 | 0 | 0 | 0 | 0
5052 | Introduction | H38 | H38 | 4 | 0 | 0.9725 | 0 | 0 | 0 | 0 | 0 | 0.0025 | 0 | 0 | 0 | 0 | 0 | 0 | 0.025 | 0 | 0 | 0 | 0 | 0 | 0 | 0 | 0 | 0 | 0
5652 | Introduction | H38 | H38 | 4 | 0 | 0.9725 | 0 | 0 | 0 | 0 | 0 | 0.0025 | 0 | 0 | 0 | 0 | 0 | 0 | 0.025 | 0 | 0 | 0 | 0 | 0 | 0 | 0 | 0 | 0 | 0
5052 | Aluminium Vol1 | H38 | H38 | 4 | 0 | 0.9725 | 0 | 0 | 0 | 0 | 0 | 0.0025 | 0 | 0 | 0 | 0 | 0 | 0 | 0.025 | 0 | 0 | 0 | 0 | 0 | 0 | 0 | 0 | 0 | 0
Wrought_Aluminium_Alloys_Data_utf-8,Aluminum, 3004, H38 | all_alloys.csv | H38 | H38 | 4 | 0 | 0.969484742 | 0 | 0 | 0 | 0 | 0 | 0 | 0.001250625 | 0 | 0 | 0.003501751 | 0 | 0 | 0.010505253 | 0.012506253 | 0 | 0 | 0 | 0.00150075 | 0 | 0 | 0 | 0.001250625 | 0
5050 | Light Alloys | H38 | H38 | 4 | 0 | 0.968 | 0 | 0 | 0 | 0 | 0 | 0.001 | 0.002 | 0 | 0 | 0.007 | 0 | 0 | 0.0145 | 0.001 | 0 | 0 | 0 | 0.004 | 0 | 0 | 0 | 0.0025 | 0
Wrought_Aluminium_Alloys_Data_utf-8,Aluminum, 5052, H38 | all_alloys.csv | H38 | H38 | 4 | 0 | 0.967725794 | 0 | 0 | 0 | 0 | 0 | 0.002501876 | 0.000500375 | 0 | 0 | 0.002001501 | 0 | 0 | 0.025018764 | 0.000500375 | 0 | 0 | 0 | 0.001250938 | 0 | 0 | 0 | 0.000500375 | 0
5053 | Aluminium Vol1 | H38 | H38 | 4 | 0 | 0.964 | 0 | 0 | 0 | 0 | 0 | 0 | 0.0005 | 0 | 0 | 0 | 0 | 0 | 0.035 | 0.0005 | 0 | 0 | 0 | 0 | 0 | 0 | 0 | 0 | 0
5052 | Light Alloys | H38 | H38 | 4 | 0 | 0.963 | 0 | 0 | 0 | 0 | 0 | 0.0025 | 0.001 | 0 | 0 | 0.004 | 0 | 0 | 0.025 | 0.001 | 0 | 0 | 0 | 0.0025 | 0 | 0 | 0 | 0.001 | 0
5154 | Aluminium Vol1 | H38 | H38 | 4 | 0 | 0.9625 | 0 | 0 | 0 | 0 | 0 | 0.0025 | 0 | 0 | 0 | 0 | 0 | 0 | 0.035 | 0 | 0 | 0 | 0 | 0 | 0 | 0 | 0 | 0 | 0
5154 | Introduction | H38 | H38 | 4 | 0 | 0.9625 | 0 | 0 | 0 | 0 | 0 | 0.0025 | 0 | 0 | 0 | 0 | 0 | 0 | 0.035 | 0 | 0 | 0 | 0 | 0 | 0 | 0 | 0 | 0 | 0
5254 | Introduction | H38 | H38 | 4 | 0 | 0.9625 | 0 | 0 | 0 | 0 | 0 | 0.0025 | 0 | 0 | 0 | 0 | 0 | 0 | 0.035 | 0 | 0 | 0 | 0 | 0 | 0 | 0 | 0 | 0 | 0
3004 | Light Alloys | H38 | H38 | 4 | 0 | 0.962 | 0 | 0 | 0 | 0 | 0 | 0 | 0.0025 | 0 | 0 | 0.007 | 0 | 0 | 0.0105 | 0.0125 | 0 | 0 | 0 | 0.003 | 0 | 0 | 0 | 0.0025 | 0
5056 | Introduction | H38 | H38 | 4 | 0 | 0.9476 | 0 | 0 | 0 | 0 | 0 | 0.0012 | 0 | 0 | 0 | 0 | 0 | 0 | 0.05 | 0.0012 | 0 | 0 | 0 | 0 | 0 | 0 | 0 | 0 | 0
Wrought_Aluminium_Alloys_Data_utf-8,Aluminum, 5086, H38 | all_alloys.csv | H38 | H38 | 4 | 0 | 0.946946947 | 0 | 0 | 0 | 0 | 0 | 0.001501502 | 0.000500501 | 0 | 0 | 0.002502503 | 0 | 0 | 0.04004004 | 0.004504505 | 0 | 0 | 0 | 0.002002002 | 0 | 0.000750751 | 0 | 0.001251251 | 0
5056 | Aluminium Vol1 | H38 | H38 | 4 | 0 | 0.946 | 0 | 0 | 0 | 0 | 0 | 0.001 | 0 | 0 | 0 | 0 | 0 | 0 | 0.052 | 0.001 | 0 | 0 | 0 | 0 | 0 | 0 | 0 | 0 | 0
The effect of small additions of scandium on the properties of aluminium alloys | Al-Sc binary alloys | homogenized at 773K (500 C), aged at 523K (250 C) | T6 | 10 | 0 | 0.995 | 0 | 0 | 0 | 0 | 0 | 0 | 0 | 0 | 0 | 0 | 0 | 0 | 0 | 0 | 0 | 0 | 0.005 | 0 | 0 | 0 | 0 | 0 | 0
Scandium in aluminium alloys | 1112 | Hot + cold rolled material, quenched from 630C, aged 320C/13.3h | T6 | 10 | 0 | 0.999 | 0 | 0 | 0 | 0 | 0 | 0 | 0 | 0 | 0 | 0 | 0 | 0 | 0 | 0 | 0 | 0 | 0.001 | 0 | 0 | 0 | 0 | 0 | 0
Scandium in aluminium alloys | 1023 | Hot rolled 288C, cold rolled 69–81%, aged 288C/4 h | T6 | 10 | 0 | 0.995 | 0 | 0 | 0 | 0 | 0 | 0 | 0 | 0 | 0 | 0 | 0 | 0 | 0 | 0 | 0 | 0 | 0.005 | 0 | 0 | 0 | 0 | 0 | 0
Scandium in aluminium alloys | 5023 | Hot rolled 288C, cold rolled 69–81%, aged 288C/4 h | T6 | 10 | 0 | 0.975 | 0 | 0 | 0 | 0 | 0 | 0 | 0 | 0 | 0 | 0 | 0 | 0 | 0.02 | 0 | 0 | 0 | 0.005 | 0 | 0 | 0 | 0 | 0 | 0
Effect of scandium addition on the mechanical and corrosion behavior of Al-Mg alloys | Al-Mg-Zr0.14-Sc0.15 | induction melting in re-crystallized alumina crucible under an argon atmosphere | As fabric. | 1 | 0 | 0.964534 | 0 | 0 | 0 | 0 | 0 | 1.4e-05 | 2e-05 | 0 | 0 | 0.0016 | 0 | 0 | 0.0297 | 3.2e-05 | 0 | 0 | 0.0016 | 0.0008 | 0 | 0.00024 | 0 | 6e-05 | 0.0014
Effect of scandium addition on the mechanical and corrosion behavior of Al-Mg alloys | Al-Mg-Zr0.14-Sc0.30 | induction melting in re-crystallized alumina crucible under an argon atmosphere | As fabric. | 1 | 0 | 0.963397 | 0 | 0 | 0 | 0 | 0 | 1.3e-05 | 2e-05 | 0 | 0 | 0.0015 | 0 | 0 | 0.0295 | 3e-05 | 0 | 0 | 0.0029 | 0.0009 | 0 | 0.00024 | 0 | 0.0001 | 0.0014
Effect of scandium addition on the mechanical and corrosion behavior of Al-Mg alloys | Al-Mg-Zr0.14-Sc0.60 | induction melting in re-crystallized alumina crucible under an argon atmosphere | As fabric. | 1 | 0 | 0.95991 | 0 | 0 | 0 | 0 | 0 | 1e-05 | 2e-05 | 0 | 0 | 0.0016 | 0 | 0 | 0.0296 | 3e-05 | 0 | 0 | 0.0062 | 0.001 | 0 | 0.00021 | 0 | 2e-05 | 0.0014
Effect of scandium addition on the mechanical and corrosion behavior of Al-Mg alloys | Al-Mg-Zr0.14-Sc0.90 | induction melting in re-crystallized alumina crucible under an argon atmosphere | As fabric. | 1 | 0 | 0.95785 | 0 | 0 | 0 | 0 | 0 | 1e-05 | 3e-05 | 0 | 0 | 0.0016 | 0 | 0 | 0.0287 | 4e-05 | 0 | 0 | 0.0091 | 0.00092 | 0 | 0.00028 | 0 | 7e-05 | 0.0014
1199 | Aluminium Vol1 | O | O | 1 | 0 | 0.9999 | 0 | 0 | 0 | 0 | 0 | 0 | 0 | 0 | 0 | 0.0001 | 0 | 0 | 0 | 0 | 0 | 0 | 0 | 0 | 0 | 0 | 0 | 0 | 0
1199 | Light Alloys | O | O | 1 | 0 | 0.999714 | 0 | 0 | 0 | 0 | 0 | 0 | 6e-05 | 0 | 0 | 6e-05 | 0 | 0 | 6e-05 | 2e-05 | 0 | 0 | 0 | 6e-05 | 0 | 2e-05 | 0 | 6e-06 | 0
1100 | Introduction | O | O | 1 | 0 | 0.9988 | 0 | 0 | 0 | 0 | 0 | 0 | 0.0012 | 0 | 0 | 0 | 0 | 0 | 0 | 0 | 0 | 0 | 0 | 0 | 0 | 0 | 0 | 0 | 0
Wrought_Aluminium_Alloys_Data_utf-8,Aluminum, commercial purity, 1200, O | all_alloys.csv | O | O | 1 | 0 | 0.998749062 | 0 | 0 | 0 | 0 | 0 | 0 | 0.000250188 | 0 | 0 | 0 | 0 | 0 | 0 | 0.000250188 | 0 | 0 | 0 | 0 | 0 | 0.000250188 | 0 | 0.000500375 | 0
1180 | Aluminium Vol1 | O | O | 1 | 0 | 0.998 | 0 | 0 | 0 | 0 | 0 | 0 | 0.0005 | 0 | 0 | 0.0001 | 0 | 0 | 0 | 0 | 0 | 0 | 0 | 0.001 | 0 | 0.0004 | 0 | 0 | 0
Wrought_Aluminium_Alloys_Data_utf-8,Aluminum, commercial purity, 1080, O | all_alloys.csv | O | O | 1 | 0 | 0.99769954 | 0 | 0 | 0 | 0 | 0 | 0 | 0.00015003 | 0 | 0 | 0.00075015 | 0.00015003 | 0 | 0 | 0.00010002 | 0 | 0 | 0 | 0.00075015 | 0 | 0.00015003 | 0.00025005 | 0 | 0
3002 | Aluminium Vol1 | O | O | 1 | 0 | 0.9973 | 0 | 0 | 0 | 0 | 0 | 0 | 0 | 0 | 0 | 0 | 0 | 0 | 0.0012 | 0.0015 | 0 | 0 | 0 | 0 | 0 | 0 | 0 | 0 | 0
5257 | Aluminium Vol1 | O | O | 1 | 0 | 0.996 | 0 | 0 | 0 | 0 | 0 | 0 | 0 | 0 | 0 | 0 | 0 | 0 | 0.004 | 0 | 0 | 0 | 0 | 0 | 0 | 0 | 0 | 0 | 0
1060 | Aluminium Vol1 | O | O | 1 | 0 | 0.996 | 0 | 0 | 0 | 0 | 0 | 0 | 0 | 0 | 0 | 0.003 | 0 | 0 | 0 | 0 | 0 | 0 | 0 | 0.001 | 0 | 0 | 0 | 0 | 0
Wrought_Aluminium_Alloys_Data_utf-8,Aluminum, commercial purity, 1050A, O | all_alloys.csv | O | O | 1 | 0 | 0.995848547 | 0 | 0 | 0 | 0 | 0 | 0 | 0.000250088 | 0 | 0 | 0.0020007 | 0 | 0 | 0 | 0.000250088 | 0 | 0 | 0 | 0.001250438 | 0 | 0.000150053 | 0.000250088 | 0 | 0
1145 | Aluminium Vol1 | O | O | 1 | 0 | 0.995 | 0 | 0 | 0 | 0 | 0 | 0 | 0.0005 | 0 | 0 | 0.0002 | 0 | 0 | 0.0003 | 0.0003 | 0 | 0 | 0 | 0.0002 | 0 | 0.0002 | 0.003 | 0.0003 | 0
1145 | Aluminium Vol1 | O | O | 1 | 0 | 0.995 | 0 | 0 | 0 | 0 | 0 | 0 | 0.0005 | 0 | 0 | 0.0002 | 0 | 0 | 0.0003 | 0.0003 | 0 | 0 | 0 | 0.0002 | 0 | 0.0002 | 0.003 | 0.0003 | 0
5405 | Aluminium Vol1 | O | O | 1 | 0 | 0.9925 | 0 | 0 | 0 | 0 | 0 | 0 | 0 | 0 | 0 | 0 | 0 | 0 | 0.0075 | 0 | 0 | 0 | 0 | 0 | 0 | 0 | 0 | 0 | 0
1145 | Light Alloys | O | O | 1 | 0 | 0.9922 | 0 | 0 | 0 | 0 | 0 | 0 | 0.0005 | 0 | 0 | 0 | 0 | 0 | 0.0005 | 0.0005 | 0 | 0 | 0 | 0.0055 | 0 | 0.0003 | 0 | 0.0005 | 0
1100 | Aluminium Vol1 | O | O | 1 | 0 | 0.992 | 0 | 0 | 0 | 0 | 0 | 0 | 0.0002 | 0 | 0 | 0.0002 | 0 | 0 | 0 | 0.0002 | 0 | 0 | 0 | 0.007 | 0 | 0.0002 | 0 | 0.0002 | 0
5005 | Introduction | O | O | 1 | 0 | 0.992 | 0 | 0 | 0 | 0 | 0 | 0 | 0 | 0 | 0 | 0 | 0 | 0 | 0.008 | 0 | 0 | 0 | 0 | 0 | 0 | 0 | 0 | 0 | 0
5657 | Aluminium Vol1 | O | O | 1 | 0 | 0.992 | 0 | 0 | 0 | 0 | 0 | 0 | 0 | 0 | 0 | 0 | 0 | 0 | 0.008 | 0 | 0 | 0 | 0 | 0 | 0 | 0 | 0 | 0 | 0
5005 | Aluminium Vol1 | O | O | 1 | 0 | 0.992 | 0 | 0 | 0 | 0 | 0 | 0 | 0 | 0 | 0 | 0 | 0 | 0 | 0.008 | 0 | 0 | 0 | 0 | 0 | 0 | 0 | 0 | 0 | 0
5557 | Aluminium Vol1 | O | O | 1 | 0 | 0.991 | 0 | 0 | 0 | 0 | 0 | 0 | 0.001 | 0 | 0 | 0 | 0 | 0 | 0.006 | 0.002 | 0 | 0 | 0 | 0 | 0 | 0 | 0 | 0 | 0
6063 | Aluminium Vol1 | O | O | 1 | 0 | 0.989 | 0 | 0 | 0 | 0 | 0 | 0 | 0 | 0 | 0 | 0 | 0 | 0 | 0.007 | 0 | 0 | 0 | 0 | 0.004 | 0 | 0 | 0 | 0 | 0
6463 | Aluminium Vol1 | O | O | 1 | 0 | 0.989 | 0 | 0 | 0 | 0 | 0 | 0 | 0 | 0 | 0 | 0 | 0 | 0 | 0.007 | 0 | 0 | 0 | 0 | 0.004 | 0 | 0 | 0 | 0 | 0
3105 | Introduction | O | O | 1 | 0 | 0.989 | 0 | 0 | 0 | 0 | 0 | 0 | 0 | 0 | 0 | 0 | 0 | 0 | 0.005 | 0.006 | 0 | 0 | 0 | 0 | 0 | 0 | 0 | 0 | 0
6063 | Introduction | O | O | 1 | 0 | 0.989 | 0 | 0 | 0 | 0 | 0 | 0 | 0 | 0 | 0 | 0 | 0 | 0 | 0.007 | 0 | 0 | 0 | 0 | 0.004 | 0 | 0 | 0 | 0 | 0
6951 | Aluminium Vol1 | O | O | 1 | 0 | 0.9885 | 0 | 0 | 0 | 0 | 0 | 0 | 0.0025 | 0 | 0 | 0 | 0 | 0 | 0.006 | 0 | 0 | 0 | 0 | 0.003 | 0 | 0 | 0 | 0 | 0
3003 | Aluminium Vol1 | O | O | 1 | 0 | 0.988 | 0 | 0 | 0 | 0 | 0 | 0 | 0 | 0 | 0 | 0 | 0 | 0 | 0 | 0.012 | 0 | 0 | 0 | 0 | 0 | 0 | 0 | 0 | 0
1100 | Light Alloys | O | O | 1 | 0 | 0.98725 | 0 | 0 | 0 | 0 | 0 | 0 | 0.00125 | 0 | 0 | 0 | 0 | 0 | 0 | 0.0005 | 0 | 0 | 0 | 0.01 | 0 | 0 | 0 | 0.001 | 0
5357 | Aluminium Vol1 | O | O | 1 | 0 | 0.987 | 0 | 0 | 0 | 0 | 0 | 0 | 0 | 0 | 0 | 0 | 0 | 0 | 0.01 | 0.003 | 0 | 0 | 0 | 0 | 0 | 0 | 0 | 0 | 0
5457 | Introduction | O | O | 1 | 0 | 0.987 | 0 | 0 | 0 | 0 | 0 | 0 | 0 | 0 | 0 | 0 | 0 | 0 | 0.01 | 0.003 | 0 | 0 | 0 | 0 | 0 | 0 | 0 | 0 | 0
3003 | Introduction | O | O | 1 | 0 | 0.9868 | 0 | 0 | 0 | 0 | 0 | 0 | 0.0012 | 0 | 0 | 0 | 0 | 0 | 0 | 0.012 | 0 | 0 | 0 | 0 | 0 | 0 | 0 | 0 | 0
5457 | Aluminium Vol1 | O | O | 1 | 0 | 0.986 | 0 | 0 | 0 | 0 | 0 | 0 | 0.001 | 0 | 0 | 0 | 0 | 0 | 0.01 | 0.003 | 0 | 0 | 0 | 0 | 0 | 0 | 0 | 0 | 0
5050 | Introduction | O | O | 1 | 0 | 0.986 | 0 | 0 | 0 | 0 | 0 | 0 | 0 | 0 | 0 | 0 | 0 | 0 | 0.014 | 0 | 0 | 0 | 0 | 0 | 0 | 0 | 0 | 0 | 0
5050 | Aluminium Vol1 | O | O | 1 | 0 | 0.986 | 0 | 0 | 0 | 0 | 0 | 0 | 0 | 0 | 0 | 0 | 0 | 0 | 0.014 | 0 | 0 | 0 | 0 | 0 | 0 | 0 | 0 | 0 | 0
Wrought_Aluminium_Alloys_Data_utf-8,Aluminum, 6063, O | all_alloys.csv | O | O | 1 | 0 | 0.984992496 | 0 | 0 | 0 | 0 | 0 | 0.00050025 | 0.00050025 | 0 | 0 | 0.001750875 | 0 | 0 | 0.006753377 | 0.00050025 | 0 | 0 | 0 | 0.004002001 | 0 | 0.00050025 | 0 | 0.00050025 | 0
3005 | Aluminium Vol1 | O | O | 1 | 0 | 0.9845 | 0 | 0 | 0 | 0 | 0 | 0 | 0 | 0 | 0 | 0 | 0 | 0 | 0.0035 | 0.012 | 0 | 0 | 0 | 0 | 0 | 0 | 0 | 0 | 0
8001 | Light Alloys | O | O | 1 | 0 | 0.9836 | 0 | 0 | 0 | 0 | 0 | 0.0005 | 0.0015 | 0 | 0 | 0.00575 | 0 | 0 | 0 | 0 | 0.00695 | 0 | 0 | 0.0017 | 0 | 0 | 0 | 0 | 0
Wrought_Aluminium_Alloys_Data_utf-8,Aluminum, 5005, O | all_alloys.csv | O | O | 1 | 0 | 0.983237428 | 0 | 0 | 0 | 0 | 0 | 0.000500375 | 0.001000751 | 0 | 0 | 0.003502627 | 0 | 0 | 0.008006005 | 0.001000751 | 0 | 0 | 0 | 0.001501126 | 0 | 0 | 0 | 0.001250938 | 0
8001 | Aluminium Vol1 | O | O | 1 | 0 | 0.983 | 0 | 0 | 0 | 0 | 0 | 0 | 0 | 0 | 0 | 0.006 | 0 | 0 | 0 | 0 | 0.011 | 0 | 0 | 0 | 0 | 0 | 0 | 0 | 0
6063 | Light Alloys | O | O | 1 | 0 | 0.98075 | 0 | 0 | 0 | 0 | 0 | 0.001 | 0.001 | 0 | 0 | 0.0035 | 0 | 0 | 0.00675 | 0.001 | 0 | 0 | 0 | 0.004 | 0 | 0.001 | 0 | 0.001 | 0
6061 | Aluminium Vol1 | O | O | 1 | 0 | 0.9795 | 0 | 0 | 0 | 0 | 0 | 0.002 | 0.0025 | 0 | 0 | 0 | 0 | 0 | 0.01 | 0 | 0 | 0 | 0 | 0.006 | 0 | 0 | 0 | 0 | 0
6061 | Introduction | O | O | 1 | 0 | 0.9792 | 0 | 0 | 0 | 0 | 0 | 0.002 | 0.0028 | 0 | 0 | 0 | 0 | 0 | 0.01 | 0 | 0 | 0 | 0 | 0.006 | 0 | 0 | 0 | 0 | 0
Wrought_Aluminium_Alloys_Data_utf-8,Aluminum, 3103, O | all_alloys.csv | O | O | 1 | 0 | 0.978478478 | 0 | 0 | 0 | 0 | 0 | 0.000500501 | 0.000500501 | 0 | 0 | 0.003503504 | 0 | 0 | 0.001501502 | 0.012012012 | 0 | 0 | 0 | 0.002502503 | 0 | 0 | 0 | 0.001001001 | 0
3004 | Aluminium Vol1 | O | O | 1 | 0 | 0.978 | 0 | 0 | 0 | 0 | 0 | 0 | 0 | 0 | 0 | 0 | 0 | 0 | 0.01 | 0.012 | 0 | 0 | 0 | 0 | 0 | 0 | 0 | 0 | 0
3004 | Introduction | O | O | 1 | 0 | 0.978 | 0 | 0 | 0 | 0 | 0 | 0 | 0 | 0 | 0 | 0 | 0 | 0 | 0.01 | 0.012 | 0 | 0 | 0 | 0 | 0 | 0 | 0 | 0 | 0
Wrought_Aluminium_Alloys_Data_utf-8,Aluminum, 3105, O | all_alloys.csv | O | O | 1 | 0 | 0.977988994 | 0 | 0 | 0 | 0 | 0 | 0.0010005 | 0.00150075 | 0 | 0 | 0.003501751 | 0 | 0 | 0.005002501 | 0.005502751 | 0 | 0 | 0 | 0.003001501 | 0 | 0.00050025 | 0 | 0.002001001 | 0
6053 | Aluminium Vol1 | O | O | 1 | 0 | 0.9775 | 0 | 0 | 0 | 0 | 0 | 0.0025 | 0 | 0 | 0 | 0 | 0 | 0 | 0.013 | 0 | 0 | 0 | 0 | 0.007 | 0 | 0 | 0 | 0 | 0
Wrought_Aluminium_Alloys_Data_utf-8,Aluminum, 6016, O | all_alloys.csv | O | O | 1 | 0 | 0.976488244 | 0 | 0 | 0 | 0 | 0 | 0.00050025 | 0.0010005 | 0 | 0 | 0.002501251 | 0 | 0 | 0.004252126 | 0.0010005 | 0 | 0 | 0 | 0.012506253 | 0 | 0.000750375 | 0 | 0.0010005 | 0
5005 | Light Alloys | O | O | 1 | 0 | 0.9745 | 0 | 0 | 0 | 0 | 0 | 0.001 | 0.002 | 0 | 0 | 0.007 | 0 | 0 | 0.008 | 0.002 | 0 | 0 | 0 | 0.003 | 0 | 0 | 0 | 0.0025 | 0
5040 | Aluminium Vol1 | O | O | 1 | 0 | 0.974 | 0 | 0 | 0 | 0 | 0 | 0.002 | 0 | 0 | 0 | 0 | 0 | 0 | 0.013 | 0.011 | 0 | 0 | 0 | 0 | 0 | 0 | 0 | 0 | 0
5252 | Aluminium Vol1 | O | O | 1 | 0 | 0.973 | 0 | 0 | 0 | 0 | 0 | 0 | 0.001 | 0 | 0 | 0 | 0 | 0 | 0.025 | 0.001 | 0 | 0 | 0 | 0 | 0 | 0 | 0 | 0 | 0
5052 | Aluminium Vol1 | O | O | 1 | 0 | 0.9725 | 0 | 0 | 0 | 0 | 0 | 0.0025 | 0 | 0 | 0 | 0 | 0 | 0 | 0.025 | 0 | 0 | 0 | 0 | 0 | 0 | 0 | 0 | 0 | 0
5052 | Introduction | O | O | 1 | 0 | 0.9725 | 0 | 0 | 0 | 0 | 0 | 0.0025 | 0 | 0 | 0 | 0 | 0 | 0 | 0.025 | 0 | 0 | 0 | 0 | 0 | 0 | 0 | 0 | 0 | 0
5652 | Introduction | O | O | 1 | 0 | 0.9725 | 0 | 0 | 0 | 0 | 0 | 0.0025 | 0 | 0 | 0 | 0 | 0 | 0 | 0.025 | 0 | 0 | 0 | 0 | 0 | 0 | 0 | 0 | 0 | 0
Wrought_Aluminium_Alloys_Data_utf-8,Aluminum, 6009, O | all_alloys.csv | O | O | 1 | 0 | 0.972472472 | 0 | 0 | 0 | 0 | 0 | 0.000500501 | 0.003753754 | 0 | 0 | 0.002502503 | 0 | 0 | 0.006006006 | 0.005005005 | 0 | 0 | 0 | 0.008008008 | 0 | 0.000500501 | 0 | 0.001251251 | 0
3003 | Light Alloys | O | O | 1 | 0 | 0.97225 | 0 | 0 | 0 | 0 | 0 | 0 | 0.00125 | 0 | 0 | 0.007 | 0 | 0 | 0 | 0.0125 | 0 | 0 | 0 | 0.006 | 0 | 0 | 0 | 0.001 | 0
5454 | Introduction | O | O | 1 | 0 | 0.971 | 0 | 0 | 0 | 0 | 0 | 0.0012 | 0 | 0 | 0 | 0 | 0 | 0 | 0.027 | 0.0008 | 0 | 0 | 0 | 0 | 0 | 0 | 0 | 0 | 0
6070 | Aluminium Vol1 | O | O | 1 | 0 | 0.9695 | 0 | 0 | 0 | 0 | 0 | 0 | 0.0025 | 0 | 0 | 0 | 0 | 0 | 0.008 | 0.007 | 0 | 0 | 0 | 0.013 | 0 | 0 | 0 | 0 | 0
Wrought_Aluminium_Alloys_Data_utf-8,Aluminum, 3004, O | all_alloys.csv | O | O | 1 | 0 | 0.969484742 | 0 | 0 | 0 | 0 | 0 | 0 | 0.001250625 | 0 | 0 | 0.003501751 | 0 | 0 | 0.010505253 | 0.012506253 | 0 | 0 | 0 | 0.00150075 | 0 | 0 | 0 | 0.001250625 | 0
Wrought_Aluminium_Alloys_Data_utf-8,Aluminum, 5251, O | all_alloys.csv | O | O | 1 | 0 | 0.968968969 | 0 | 0 | 0 | 0 | 0 | 0.000750751 | 0.000750751 | 0 | 0 | 0.002502503 | 0 | 0 | 0.020520521 | 0.003003003 | 0 | 0 | 0 | 0.002002002 | 0 | 0.000750751 | 0 | 0.000750751 | 0
Wrought_Aluminium_Alloys_Data_utf-8,Aluminum, 5251, O | all_alloys.csv | O | O | 1 | 0 | 0.968968969 | 0 | 0 | 0 | 0 | 0 | 0.000750751 | 0.000750751 | 0 | 0 | 0.002502503 | 0 | 0 | 0.020520521 | 0.003003003 | 0 | 0 | 0 | 0.002002002 | 0 | 0.000750751 | 0 | 0.000750751 | 0
Wrought_Aluminium_Alloys_Data_utf-8,Aluminum, 6010, O | all_alloys.csv | O | O | 1 | 0 | 0.968468468 | 0 | 0 | 0 | 0 | 0 | 0.000500501 | 0.003753754 | 0 | 0 | 0.002502503 | 0 | 0 | 0.008008008 | 0.005005005 | 0 | 0 | 0 | 0.01001001 | 0 | 0.000500501 | 0 | 0.001251251 | 0
5050 | Light Alloys | O | O | 1 | 0 | 0.968 | 0 | 0 | 0 | 0 | 0 | 0.001 | 0.002 | 0 | 0 | 0.007 | 0 | 0 | 0.0145 | 0.001 | 0 | 0 | 0 | 0.004 | 0 | 0 | 0 | 0.0025 | 0
Wrought_Aluminium_Alloys_Data_utf-8,Aluminum, 5052, O | all_alloys.csv | O | O | 1 | 0 | 0.967725794 | 0 | 0 | 0 | 0 | 0 | 0.002501876 | 0.000500375 | 0 | 0 | 0.002001501 | 0 | 0 | 0.025018764 | 0.000500375 | 0 | 0 | 0 | 0.001250938 | 0 | 0 | 0 | 0.000500375 | 0
3105 | Light Alloys | O | O | 1 | 0 | 0.9665 | 0 | 0 | 0 | 0 | 0 | 0.002 | 0.003 | 0 | 0 | 0.007 | 0 | 0 | 0.005 | 0.0055 | 0 | 0 | 0 | 0.006 | 0 | 0.001 | 0 | 0.004 | 0
5053 | Aluminium Vol1 | O | O | 1 | 0 | 0.964 | 0 | 0 | 0 | 0 | 0 | 0 | 0.0005 | 0 | 0 | 0 | 0 | 0 | 0.035 | 0.0005 | 0 | 0 | 0 | 0 | 0 | 0 | 0 | 0 | 0
3005 | Light Alloys | O | O | 1 | 0 | 0.964 | 0 | 0 | 0 | 0 | 0 | 0.001 | 0.003 | 0 | 0 | 0.007 | 0 | 0 | 0.004 | 0.0125 | 0 | 0 | 0 | 0.006 | 0 | 0 | 0 | 0.0025 | 0
5454 | Aluminium Vol1 | O | O | 1 | 0 | 0.9635 | 0 | 0 | 0 | 0 | 0 | 0.001 | 0 | 0 | 0 | 0 | 0 | 0 | 0.0275 | 0.008 | 0 | 0 | 0 | 0 | 0 | 0 | 0 | 0 | 0
5052 | Light Alloys | O | O | 1 | 0 | 0.963 | 0 | 0 | 0 | 0 | 0 | 0.0025 | 0.001 | 0 | 0 | 0.004 | 0 | 0 | 0.025 | 0.001 | 0 | 0 | 0 | 0.0025 | 0 | 0 | 0 | 0.001 | 0
5154 | Introduction | O | O | 1 | 0 | 0.9625 | 0 | 0 | 0 | 0 | 0 | 0.0025 | 0 | 0 | 0 | 0 | 0 | 0 | 0.035 | 0 | 0 | 0 | 0 | 0 | 0 | 0 | 0 | 0 | 0
5254 | Introduction | O | O | 1 | 0 | 0.9625 | 0 | 0 | 0 | 0 | 0 | 0.0025 | 0 | 0 | 0 | 0 | 0 | 0 | 0.035 | 0 | 0 | 0 | 0 | 0 | 0 | 0 | 0 | 0 | 0
5154 | Aluminium Vol1 | O | O | 1 | 0 | 0.9625 | 0 | 0 | 0 | 0 | 0 | 0.0025 | 0 | 0 | 0 | 0 | 0 | 0 | 0.035 | 0 | 0 | 0 | 0 | 0 | 0 | 0 | 0 | 0 | 0
3004 | Light Alloys | O | O | 1 | 0 | 0.962 | 0 | 0 | 0 | 0 | 0 | 0 | 0.0025 | 0 | 0 | 0.007 | 0 | 0 | 0.0105 | 0.0125 | 0 | 0 | 0 | 0.003 | 0 | 0 | 0 | 0.0025 | 0
Wrought_Aluminium_Alloys_Data_utf-8,Aluminum, 2036, O | all_alloys.csv | O | O | 1 | 0 | 0.95947974 | 0 | 0 | 0 | 0 | 0 | 0.00050025 | 0.026013007 | 0 | 0 | 0.002501251 | 0 | 0 | 0.004502251 | 0.002501251 | 0 | 0 | 0 | 0.002501251 | 0 | 0.000750375 | 0 | 0.001250625 | 0
Wrought_Aluminium_Alloys_Data_utf-8,Aluminum, 5754, O | all_alloys.csv | O | O | 1 | 0 | 0.958719039 | 0 | 0 | 0 | 0 | 0 | 0.001501126 | 0.000500375 | 0 | 0 | 0.002001501 | 0 | 0 | 0.031023267 | 0.002501876 | 0 | 0 | 0 | 0.002001501 | 0 | 0.000750563 | 0 | 0.001000751 | 0
Wrought_Aluminium_Alloys_Data_utf-8,Aluminum, 5454, O | all_alloys.csv | O | O | 1 | 0 | 0.958197747 | 0 | 0 | 0 | 0 | 0 | 0.001251564 | 0.000500626 | 0 | 0 | 0.002002503 | 0 | 0 | 0.027033792 | 0.007509387 | 0 | 0 | 0 | 0.001251564 | 0 | 0.001001252 | 0 | 0.001251564 | 0
6066 | Aluminium Vol1 | O | O | 1 | 0 | 0.958 | 0 | 0 | 0 | 0 | 0 | 0 | 0.009 | 0 | 0 | 0 | 0 | 0 | 0.011 | 0.009 | 0 | 0 | 0 | 0.013 | 0 | 0 | 0 | 0 | 0
6066 | Introduction | O | O | 1 | 0 | 0.957 | 0 | 0 | 0 | 0 | 0 | 0 | 0.01 | 0 | 0 | 0 | 0 | 0 | 0.011 | 0.008 | 0 | 0 | 0 | 0.014 | 0 | 0 | 0 | 0 | 0
Wrought_Aluminium_Alloys_Data_utf-8,Aluminum, 5154, O | all_alloys.csv | O | O | 1 | 0 | 0.95623906 | 0 | 0 | 0 | 0 | 0 | 0.002500625 | 0.000500125 | 0 | 0 | 0.0020005 | 0 | 0 | 0.035008752 | 0.000500125 | 0 | 0 | 0 | 0.001250313 | 0 | 0.00100025 | 0 | 0.00100025 | 0
5086 | Aluminium Vol1 | O | O | 1 | 0 | 0.9545 | 0 | 0 | 0 | 0 | 0 | 0.001 | 0 | 0 | 0 | 0 | 0 | 0 | 0.04 | 0.0045 | 0 | 0 | 0 | 0 | 0 | 0 | 0 | 0 | 0
5086 | Introduction | O | O | 1 | 0 | 0.954 | 0 | 0 | 0 | 0 | 0 | 0.0015 | 0 | 0 | 0 | 0 | 0 | 0 | 0.04 | 0.0045 | 0 | 0 | 0 | 0 | 0 | 0 | 0 | 0 | 0
5454 | Light Alloys | O | O | 1 | 0 | 0.95225 | 0 | 0 | 0 | 0 | 0 | 0.00125 | 0.001 | 0 | 0 | 0.004 | 0 | 0 | 0.027 | 0.0075 | 0 | 0 | 0 | 0.0025 | 0 | 0.002 | 0 | 0.0025 | 0
2017 | Aluminium Vol1 | O | O | 1 | 0 | 0.95 | 0 | 0 | 0 | 0 | 0 | 0 | 0.04 | 0 | 0 | 0 | 0 | 0 | 0.005 | 0.005 | 0 | 0 | 0 | 0 | 0 | 0 | 0 | 0 | 0
5182 | Static and Fatigue Behavior of Spot-Welded 5182-0 Aluminum alloy sheet | O | O | 1 | 0 | 0.9488 | 0 | 0 | 0 | 0 | 0 | 0.00025 | 0.00025 | 0 | 0 | 0.0031 | 0 | 0 | 0.0432 | 0.0034 | 0 | 0 | 0 | 0.001 | 0 | 0 | 0 | 0 | 0
5182 | Static and Fatigue Behavior of Spot-Welded 5182-0 Aluminum alloy sheet | O | O | 1 | 0 | 0.9488 | 0 | 0 | 0 | 0 | 0 | 0.00025 | 0.00025 | 0 | 0 | 0.0031 | 0 | 0 | 0.0432 | 0.0034 | 0 | 0 | 0 | 0.001 | 0 | 0 | 0 | 0 | 0
AA5754, 0 | Deep drawing characteristics of automotive aluminum alloys | O | O | 1 | 0 | 0.9485 | 0 | 0 | 0 | 0 | 0 | 0.003 | 0.001 | 0 | 0 | 0.004 | 0 | 0 | 0.031 | 0.005 | 0 | 0 | 0 | 0.004 | 0 | 0.0015 | 0 | 0.002 | 0
AA5754, 90 | Deep drawing characteristics of automotive aluminum alloys | O | O | 1 | 0 | 0.9485 | 0 | 0 | 0 | 0 | 0 | 0.003 | 0.001 | 0 | 0 | 0.004 | 0 | 0 | 0.031 | 0.005 | 0 | 0 | 0 | 0.004 | 0 | 0.0015 | 0 | 0.002 | 0
AA5754, 45 | Deep drawing characteristics of automotive aluminum alloys | O | O | 1 | 0 | 0.9485 | 0 | 0 | 0 | 0 | 0 | 0.003 | 0.001 | 0 | 0 | 0.004 | 0 | 0 | 0.031 | 0.005 | 0 | 0 | 0 | 0.004 | 0 | 0.0015 | 0 | 0.002 | 0
5056 | Introduction | O | O | 1 | 0 | 0.9476 | 0 | 0 | 0 | 0 | 0 | 0.0012 | 0 | 0 | 0 | 0 | 0 | 0 | 0.05 | 0.0012 | 0 | 0 | 0 | 0 | 0 | 0 | 0 | 0 | 0
5083 | Processing and mechanical properties of nanocrystalline 5083 al alloy | O | O | 1 | 0 | 0.9475 | 0 | 0 | 0 | 0 | 0 | 0.0015 | 0 | 0 | 0 | 0 | 0 | 0 | 0.044 | 0.007 | 0 | 0 | 0 | 0 | 0 | 0 | 0 | 0 | 0
5083 | Introduction | O | O | 1 | 0 | 0.9475 | 0 | 0 | 0 | 0 | 0 | 0.0015 | 0 | 0 | 0 | 0 | 0 | 0 | 0.044 | 0.007 | 0 | 0 | 0 | 0 | 0 | 0 | 0 | 0 | 0
5083 | Processing and mechanical properties of nanocrystalline 5083 al alloy | O | O | 1 | 0 | 0.9475 | 0 | 0 | 0 | 0 | 0 | 0.0015 | 0 | 0 | 0 | 0 | 0 | 0 | 0.044 | 0.007 | 0 | 0 | 0 | 0 | 0 | 0 | 0 | 0 | 0
5456 | Introduction | O | O | 1 | 0 | 0.947 | 0 | 0 | 0 | 0 | 0 | 0.0012 | 0 | 0 | 0 | 0 | 0 | 0 | 0.051 | 0.0008 | 0 | 0 | 0 | 0 | 0 | 0 | 0 | 0 | 0
Wrought_Aluminium_Alloys_Data_utf-8,Aluminum, 5086, O | all_alloys.csv | O | O | 1 | 0 | 0.946946947 | 0 | 0 | 0 | 0 | 0 | 0.001501502 | 0.000500501 | 0 | 0 | 0.002502503 | 0 | 0 | 0.04004004 | 0.004504505 | 0 | 0 | 0 | 0.002002002 | 0 | 0.000750751 | 0 | 0.001251251 | 0
5083 | Aluminium Vol1 | O | O | 1 | 0 | 0.9465 | 0 | 0 | 0 | 0 | 0 | 0.001 | 0 | 0 | 0 | 0 | 0 | 0 | 0.0445 | 0.008 | 0 | 0 | 0 | 0 | 0 | 0 | 0 | 0 | 0
5056 | Aluminium Vol1 | O | O | 1 | 0 | 0.946 | 0 | 0 | 0 | 0 | 0 | 0.001 | 0 | 0 | 0 | 0 | 0 | 0 | 0.052 | 0.001 | 0 | 0 | 0 | 0 | 0 | 0 | 0 | 0 | 0
Wrought_Aluminium_Alloys_Data_utf-8,Aluminum, 5182, O | all_alloys.csv | O | O | 1 | 0 | 0.945709282 | 0 | 0 | 0 | 0 | 0 | 0.000500375 | 0.000750563 | 0 | 0 | 0.001751313 | 0 | 0 | 0.045033775 | 0.003502627 | 0 | 0 | 0 | 0.001000751 | 0 | 0.000500375 | 0 | 0.001250938 | 0
2017 | Introduction | O | O | 1 | 0 | 0.942 | 0 | 0 | 0 | 0 | 0 | 0 | 0.04 | 0 | 0 | 0 | 0 | 0 | 0.006 | 0.007 | 0 | 0 | 0 | 0.005 | 0 | 0 | 0 | 0 | 0
Wrought_Aluminium_Alloys_Data_utf-8,Aluminum, 5083, O | all_alloys.csv | O | O | 1 | 0 | 0.940470235 | 0 | 0 | 0 | 0 | 0 | 0.00150075 | 0.00050025 | 0 | 0 | 0.002001001 | 0 | 0 | 0.044522261 | 0.007003502 | 0 | 0 | 0 | 0.002001001 | 0 | 0.000750375 | 0 | 0.001250625 | 0
5086 | Light Alloys | O | O | 1 | 0 | 0.94 | 0 | 0 | 0 | 0 | 0 | 0.0015 | 0.001 | 0 | 0 | 0.005 | 0 | 0 | 0.04 | 0.0045 | 0 | 0 | 0 | 0.004 | 0 | 0.0015 | 0 | 0.0025 | 0
5456 | Aluminium Vol1 | O | O | 1 | 0 | 0.9385 | 0 | 0 | 0 | 0 | 0 | 0.001 | 0 | 0 | 0 | 0 | 0 | 0 | 0.0525 | 0.008 | 0 | 0 | 0 | 0 | 0 | 0 | 0 | 0 | 0
2020 | Aluminium Vol1 | O | O | 1 | 0 | 0.937 | 0 | 0 | 0 | 0.002 | 0 | 0 | 0.045 | 0 | 0 | 0 | 0 | 0.011 | 0 | 0.005 | 0 | 0 | 0 | 0 | 0 | 0 | 0 | 0 | 0
2024 | Introduction | O | O | 1 | 0 | 0.935 | 0 | 0 | 0 | 0 | 0 | 0 | 0.044 | 0 | 0 | 0 | 0 | 0 | 0.015 | 0.006 | 0 | 0 | 0 | 0 | 0 | 0 | 0 | 0 | 0
2014 | Introduction | O | O | 1 | 0 | 0.935 | 0 | 0 | 0 | 0 | 0 | 0 | 0.044 | 0 | 0 | 0 | 0 | 0 | 0.005 | 0.008 | 0 | 0 | 0 | 0.008 | 0 | 0 | 0 | 0 | 0
Wrought_Aluminium_Alloys_Data_utf-8,Aluminum, 5456, O | all_alloys.csv | O | O | 1 | 0 | 0.934233558 | 0 | 0 | 0 | 0 | 0 | 0.001250313 | 0.000500125 | 0 | 0 | 0.0020005 | 0 | 0 | 0.051012753 | 0.007501875 | 0 | 0 | 0 | 0.001250313 | 0 | 0.00100025 | 0 | 0.001250313 | 0
5083 | Light Alloys | O | O | 1 | 0 | 0.934 | 0 | 0 | 0 | 0 | 0 | 0.0015 | 0.001 | 0 | 0 | 0.004 | 0 | 0 | 0.0445 | 0.007 | 0 | 0 | 0 | 0.004 | 0 | 0.0015 | 0 | 0.0025 | 0
2014 | Aluminium Vol1 | O | O | 1 | 0 | 0.934 | 0 | 0 | 0 | 0 | 0 | 0 | 0.044 | 0 | 0 | 0 | 0 | 0 | 0.005 | 0.008 | 0 | 0 | 0 | 0.009 | 0 | 0 | 0 | 0 | 0
2024 | Aluminium Vol1 | O | O | 1 | 0 | 0.934 | 0 | 0 | 0 | 0 | 0 | 0 | 0.045 | 0 | 0 | 0 | 0 | 0 | 0.015 | 0.006 | 0 | 0 | 0 | 0 | 0 | 0 | 0 | 0 | 0
1560 | Structure and mechanical properties of commercial Al‰ÛÒMg 1560 alloy after equal-channel angular extrusion and annealing | O | O | 1 | 0 | 0.934 | 0 | 0 | 0 | 0 | 0 | 0 | 0 | 0 | 0 | 0 | 0 | 0 | 0.06 | 0.006 | 0 | 0 | 0 | 0 | 0 | 0 | 0 | 0 | 0
2219 | Introduction | O | O | 1 | 0 | 0.9334 | 0 | 0 | 0 | 0 | 0 | 0 | 0.063 | 0 | 0 | 0 | 0 | 0 | 0 | 0.003 | 0 | 0 | 0 | 0 | 0 | 0.0006 | 0 | 0 | 0
2219 | Aluminium Vol1 | O | O | 1 | 0 | 0.9315 | 0 | 0 | 0 | 0 | 0 | 0 | 0.063 | 0 | 0 | 0 | 0 | 0 | 0 | 0.003 | 0 | 0 | 0 | 0 | 0 | 0 | 0.001 | 0 | 0.0015
5456 | Light Alloys | O | O | 1 | 0 | 0.92825 | 0 | 0 | 0 | 0 | 0 | 0.00125 | 0.001 | 0 | 0 | 0.004 | 0 | 0 | 0.051 | 0.0075 | 0 | 0 | 0 | 0.0025 | 0 | 0.002 | 0 | 0.0025 | 0
Wrought_Aluminium_Alloys_Data_utf-8,Aluminum, 2024, O | all_alloys.csv | O | O | 1 | 0 | 0.927963982 | 0 | 0 | 0 | 0 | 0 | 0.00050025 | 0.043521761 | 0 | 0 | 0.002501251 | 0 | 0 | 0.015007504 | 0.006003002 | 0 | 0 | 0 | 0.002501251 | 0 | 0.000750375 | 0 | 0.001250625 | 0
8280 | Aluminium Vol1 | O | O | 1 | 0 | 0.9075 | 0 | 0 | 0 | 0 | 0 | 0 | 0.01 | 0 | 0 | 0 | 0 | 0 | 0 | 0 | 0.005 | 0 | 0 | 0.015 | 0.0625 | 0 | 0 | 0 | 0
7075 | Introduction | O | O | 1 | 0 | 0.9007 | 0 | 0 | 0 | 0 | 0 | 0.0023 | 0.016 | 0 | 0 | 0 | 0 | 0 | 0.025 | 0 | 0 | 0 | 0 | 0 | 0 | 0 | 0 | 0.056 | 0
7075 | Aluminium Vol1 | O | O | 1 | 0 | 0.9 | 0 | 0 | 0 | 0 | 0 | 0.003 | 0.016 | 0 | 0 | 0 | 0 | 0 | 0.025 | 0 | 0 | 0 | 0 | 0 | 0 | 0 | 0 | 0.056 | 0
Wrought_Aluminium_Alloys_Data_utf-8,Aluminum, 7075, O | all_alloys.csv | O | O | 1 | 0 | 0.893625538 | 0 | 0 | 0 | 0 | 0 | 0.002301611 | 0.016011208 | 0 | 0 | 0.002501751 | 0 | 0 | 0.025017512 | 0.001501051 | 0 | 0 | 0 | 0.002001401 | 0 | 0.0010007 | 0 | 0.056039227 | 0
7178 | Aluminium Vol1 | O | O | 1 | 0 | 0.882 | 0 | 0 | 0 | 0 | 0 | 0.003 | 0.02 | 0 | 0 | 0 | 0 | 0 | 0.027 | 0 | 0 | 0 | 0 | 0 | 0 | 0 | 0 | 0.068 | 0
7178 | Introduction | O | O | 1 | 0 | 0.8817 | 0 | 0 | 0 | 0 | 0 | 0.0023 | 0.02 | 0 | 0 | 0 | 0 | 0 | 0.028 | 0 | 0 | 0 | 0 | 0 | 0 | 0 | 0 | 0.068 | 0
7001 | Aluminium Vol1 | O | O | 1 | 0 | 0.872 | 0 | 0 | 0 | 0 | 0 | 0.003 | 0.021 | 0 | 0 | 0 | 0 | 0 | 0.03 | 0 | 0 | 0 | 0 | 0 | 0 | 0 | 0 | 0.074 | 0
Er addition to Al-Si-Mg-based casting alloy; Effects on microstructure, room and high temperature mechanical properties | A356 | OA 473K | T7 | 11 | 0 | 0.9235 | 0.0001 | 0 | 0 | 0 | 0 | 0 | 0 | 0 | 0 | 0.0007 | 0 | 0 | 0.0041 | 0 | 0 | 0 | 0 | 0.0702 | 0 | 0.0014 | 0 | 0 | 0
Er addition to Al-Si-Mg-based casting alloy; Effects on microstructure, room and high temperature mechanical properties | E6 | OA 473K | T7 | 11 | 0 | 0.9186 | 0.0001 | 0 | 0 | 0 | 0 | 0 | 0 | 0.0041 | 0 | 0.0008 | 0 | 0 | 0.0032 | 0 | 0 | 0 | 0 | 0.0721 | 0 | 0.0011 | 0 | 0 | 0
Er addition to Al-Si-Mg-based casting alloy; Effects on microstructure, room and high temperature mechanical properties | E3 | OA 473K | T7 | 11 | 0 | 0.9181 | 0.0001 | 0 | 0 | 0 | 0 | 0 | 0 | 0.0022 | 0 | 0.0008 | 0 | 0 | 0.0036 | 0 | 0 | 0 | 0 | 0.0738 | 0 | 0.0014 | 0 | 0 | 0
Er addition to Al-Si-Mg-based casting alloy; Effects on microstructure, room and high temperature mechanical properties | A356 | OA RT | T7 | 11 | 0 | 0.9235 | 0.0001 | 0 | 0 | 0 | 0 | 0 | 0 | 0 | 0 | 0.0007 | 0 | 0 | 0.0041 | 0 | 0 | 0 | 0 | 0.0702 | 0 | 0.0014 | 0 | 0 | 0
Er addition to Al-Si-Mg-based casting alloy; Effects on microstructure, room and high temperature mechanical properties | E6 | OA RT | T7 | 11 | 0 | 0.9186 | 0.0001 | 0 | 0 | 0 | 0 | 0 | 0 | 0.0041 | 0 | 0.0008 | 0 | 0 | 0.0032 | 0 | 0 | 0 | 0 | 0.0721 | 0 | 0.0011 | 0 | 0 | 0
Er addition to Al-Si-Mg-based casting alloy; Effects on microstructure, room and high temperature mechanical properties | E3 | OA RT | T7 | 11 | 0 | 0.9181 | 0.0001 | 0 | 0 | 0 | 0 | 0 | 0 | 0.0022 | 0 | 0.0008 | 0 | 0 | 0.0036 | 0 | 0 | 0 | 0 | 0.0738 | 0 | 0.0014 | 0 | 0 | 0
Influence of micro-alloying with silver on microstructure and mechanical properties of Al-Cu alloy | Al-Cu-Zn-Fe-Ti-Mg-Mn-Ag alloys | rolled | T3 | 7 | 0.0007 | 0.9208 | 0 | 0 | 0 | 0 | 0 | 0 | 0.0637 | 0 | 0 | 0.0057 | 0 | 0 | 0.0001 | 0.0018 | 0 | 0 | 0 | 0 | 0 | 0.0006 | 0 | 0.0066 | 0
Influence of micro-alloying with silver on microstructure and mechanical properties of Al-Cu alloy | Al-Cu-Zn-Fe-Ti-Mg-Mn-Ag alloys | rolled | T3 | 7 | 0 | 0.916 | 0 | 0 | 0 | 0 | 0 | 0 | 0.0685 | 0 | 0 | 0.006 | 0 | 0 | 0.0001 | 0.002 | 0 | 0 | 0 | 0 | 0 | 0.0006 | 0 | 0.0068 | 0
Influence of micro-alloying with silver on microstructure and mechanical properties of Al-Cu alloy | Al-Cu-Zn-Fe-Ti-Mg-Mn-Ag alloys | rolled | T3 | 7 | 0.0003 | 0.9153 | 0 | 0 | 0 | 0 | 0 | 0 | 0.0678 | 0 | 0 | 0.0062 | 0 | 0 | 0.0001 | 0.0019 | 0 | 0 | 0 | 0 | 0 | 0.0008 | 0 | 0.0076 | 0
Influence of micro-alloying with silver on microstructure and mechanical properties of Al-Cu alloy | Al-Cu-Zn-Fe-Ti-Mg-Mn-Ag alloys | rolled | T3 | 7 | 0.001 | 0.9151 | 0 | 0 | 0 | 0 | 0 | 0 | 0.0684 | 0 | 0 | 0.0061 | 0 | 0 | 0.0001 | 0.0018 | 0 | 0 | 0 | 0 | 0 | 0.0002 | 0 | 0.0073 | 0
Influence of micro-alloying with silver on microstructure and mechanical properties of Al-Cu alloy | Al-Cu-Zn-Fe-Ti-Mg-Mn-Ag alloys | rolled solutionized | T1 | 5 | 0.0007 | 0.9208 | 0 | 0 | 0 | 0 | 0 | 0 | 0.0637 | 0 | 0 | 0.0057 | 0 | 0 | 0.0001 | 0.0018 | 0 | 0 | 0 | 0 | 0 | 0.0006 | 0 | 0.0066 | 0
Influence of micro-alloying with silver on microstructure and mechanical properties of Al-Cu alloy | Al-Cu-Zn-Fe-Ti-Mg-Mn-Ag alloys | rolled solutionized | T1 | 5 | 0 | 0.916 | 0 | 0 | 0 | 0 | 0 | 0 | 0.0685 | 0 | 0 | 0.006 | 0 | 0 | 0.0001 | 0.002 | 0 | 0 | 0 | 0 | 0 | 0.0006 | 0 | 0.0068 | 0
Influence of micro-alloying with silver on microstructure and mechanical properties of Al-Cu alloy | Al-Cu-Zn-Fe-Ti-Mg-Mn-Ag alloys | rolled solutionized | T1 | 5 | 0.0003 | 0.9153 | 0 | 0 | 0 | 0 | 0 | 0 | 0.0678 | 0 | 0 | 0.0062 | 0 | 0 | 0.0001 | 0.0019 | 0 | 0 | 0 | 0 | 0 | 0.0008 | 0 | 0.0076 | 0
Influence of micro-alloying with silver on microstructure and mechanical properties of Al-Cu alloy | Al-Cu-Zn-Fe-Ti-Mg-Mn-Ag alloys | rolled solutionized | T1 | 5 | 0.001 | 0.9151 | 0 | 0 | 0 | 0 | 0 | 0 | 0.0684 | 0 | 0 | 0.0061 | 0 | 0 | 0.0001 | 0.0018 | 0 | 0 | 0 | 0 | 0 | 0.0002 | 0 | 0.0073 | 0
Influence of micro-alloying with silver on microstructure and mechanical properties of Al-Cu alloy | Al-Cu-Zn-Fe-Ti-Mg-Mn-Ag alloys | rolled solutionized aged | T6 | 10 | 0.0007 | 0.9208 | 0 | 0 | 0 | 0 | 0 | 0 | 0.0637 | 0 | 0 | 0.0057 | 0 | 0 | 0.0001 | 0.0018 | 0 | 0 | 0 | 0 | 0 | 0.0006 | 0 | 0.0066 | 0
Influence of micro-alloying with silver on microstructure and mechanical properties of Al-Cu alloy | Al-Cu-Zn-Fe-Ti-Mg-Mn-Ag alloys | rolled solutionized aged | T6 | 10 | 0 | 0.916 | 0 | 0 | 0 | 0 | 0 | 0 | 0.0685 | 0 | 0 | 0.006 | 0 | 0 | 0.0001 | 0.002 | 0 | 0 | 0 | 0 | 0 | 0.0006 | 0 | 0.0068 | 0
Influence of micro-alloying with silver on microstructure and mechanical properties of Al-Cu alloy | Al-Cu-Zn-Fe-Ti-Mg-Mn-Ag alloys | rolled solutionized aged | T6 | 10 | 0.0003 | 0.9153 | 0 | 0 | 0 | 0 | 0 | 0 | 0.0678 | 0 | 0 | 0.0062 | 0 | 0 | 0.0001 | 0.0019 | 0 | 0 | 0 | 0 | 0 | 0.0008 | 0 | 0.0076 | 0
Influence of micro-alloying with silver on microstructure and mechanical properties of Al-Cu alloy | Al-Cu-Zn-Fe-Ti-Mg-Mn-Ag alloys | rolled solutionized aged | T6 | 10 | 0.001 | 0.9151 | 0 | 0 | 0 | 0 | 0 | 0 | 0.0684 | 0 | 0 | 0.0061 | 0 | 0 | 0.0001 | 0.0018 | 0 | 0 | 0 | 0 | 0 | 0.0002 | 0 | 0.0073 | 0
The Effect of Microalloying of Nickel, RRA Treatment on Microstructure and Mechanical Properties for High Strength Aluminum Alloy | Al-Zn-Mg-Cu | RRA | T7 | 11 | 0 | 0.88282 | 0 | 0 | 0 | 0 | 0 | 0.0018 | 0.017 | 0 | 0 | 0.0022 | 0 | 0 | 0.0275 | 0 | 0.001 | 0 | 0 | 0.0006 | 0 | 0.00028 | 0 | 0.0668 | 0
Effect of heat treatment on strength, exfoliation corrosion and electrochemical behavior of 7085 aluminum alloy | 7085 | solution treated at 470 C for 1 h, quenched in room temperature water, aging treatments of DRRA | T7 | 11 | 0 | 0.8945 | 0 | 0 | 0 | 0 | 0 | 0 | 0.0145 | 0 | 0 | 0.0006 | 0 | 0 | 0.0175 | 0 | 0 | 0 | 0 | 0.0002 | 0 | 0 | 0 | 0.0715 | 0.0012
Effect of heat treatment on strength, exfoliation corrosion and electrochemical behavior of 7085 aluminum alloy | 7085 | solution treated at 470 C for 1 h, quenched in room temperature water, aging treatments of HLA | T7 | 11 | 0 | 0.8945 | 0 | 0 | 0 | 0 | 0 | 0 | 0.0145 | 0 | 0 | 0.0006 | 0 | 0 | 0.0175 | 0 | 0 | 0 | 0 | 0.0002 | 0 | 0 | 0 | 0.0715 | 0.0012
Effect of heat treatment on strength, exfoliation corrosion and electrochemical behavior of 7085 aluminum alloy | 7085 | solution treated at 470 C for 1 h, quenched in room temperature water, aging treatments of RRA | T7 | 11 | 0 | 0.8945 | 0 | 0 | 0 | 0 | 0 | 0 | 0.0145 | 0 | 0 | 0.0006 | 0 | 0 | 0.0175 | 0 | 0 | 0 | 0 | 0.0002 | 0 | 0 | 0 | 0.0715 | 0.0012
Effect of heat treatment on strength, exfoliation corrosion and electrochemical behavior of 7085 aluminum alloy | 7085 | solution treated at 470 C for 1 h, quenched in room temperature water, aging treatments of T6 | T6 | 10 | 0 | 0.8945 | 0 | 0 | 0 | 0 | 0 | 0 | 0.0145 | 0 | 0 | 0.0006 | 0 | 0 | 0.0175 | 0 | 0 | 0 | 0 | 0.0002 | 0 | 0 | 0 | 0.0715 | 0.0012
Effect of heat treatment on strength, exfoliation corrosion and electrochemical behavior of 7085 aluminum alloy | 7085 | solution treated at 470 C for 1 h, quenched in room temperature water, aging treatments of T74 | T7 | 11 | 0 | 0.8945 | 0 | 0 | 0 | 0 | 0 | 0 | 0.0145 | 0 | 0 | 0.0006 | 0 | 0 | 0.0175 | 0 | 0 | 0 | 0 | 0.0002 | 0 | 0 | 0 | 0.0715 | 0.0012
The effect of small additions of scandium on the properties of aluminium alloys | Al-Sc binary alloys | solution-treated at 913K (640 C), aged at 583K (310 C) | T6 | 10 | 0 | 0.9965 | 0 | 0 | 0 | 0 | 0 | 0 | 0 | 0 | 0 | 0 | 0 | 0 | 0 | 0 | 0 | 0 | 0.0035 | 0 | 0 | 0 | 0 | 0 | 0
6063 | Aluminium Vol1 | T1 | T1 | 5 | 0 | 0.989 | 0 | 0 | 0 | 0 | 0 | 0 | 0 | 0 | 0 | 0 | 0 | 0 | 0.007 | 0 | 0 | 0 | 0 | 0.004 | 0 | 0 | 0 | 0 | 0
6463 | Aluminium Vol1 | T1 | T1 | 5 | 0 | 0.989 | 0 | 0 | 0 | 0 | 0 | 0 | 0 | 0 | 0 | 0 | 0 | 0 | 0.007 | 0 | 0 | 0 | 0 | 0.004 | 0 | 0 | 0 | 0 | 0
6063 | Introduction | T1 | T1 | 5 | 0 | 0.989 | 0 | 0 | 0 | 0 | 0 | 0 | 0 | 0 | 0 | 0 | 0 | 0 | 0.007 | 0 | 0 | 0 | 0 | 0.004 | 0 | 0 | 0 | 0 | 0
6463 | Introduction | T1 | T1 | 5 | 0 | 0.989 | 0 | 0 | 0 | 0 | 0 | 0 | 0 | 0 | 0 | 0 | 0 | 0 | 0.007 | 0 | 0 | 0 | 0 | 0.004 | 0 | 0 | 0 | 0 | 0
Wrought_Aluminium_Alloys_Data_utf-8,Aluminum, 6063, T1 | all_alloys.csv | T1 | T1 | 5 | 0 | 0.984992496 | 0 | 0 | 0 | 0 | 0 | 0.00050025 | 0.00050025 | 0 | 0 | 0.001750875 | 0 | 0 | 0.006753377 | 0.00050025 | 0 | 0 | 0 | 0.004002001 | 0 | 0.00050025 | 0 | 0.00050025 | 0
Wrought_Aluminium_Alloys_Data_utf-8,Aluminum, 6005, T1 | all_alloys.csv | T1 | T1 | 5 | 0 | 0.983237428 | 0 | 0 | 0 | 0 | 0 | 0.000500375 | 0.000500375 | 0 | 0 | 0.001751313 | 0 | 0 | 0.005003753 | 0.000500375 | 0 | 0 | 0 | 0.007505629 | 0 | 0.000500375 | 0 | 0.000500375 | 0
6063 | Light Alloys | T1 | T1 | 5 | 0 | 0.98075 | 0 | 0 | 0 | 0 | 0 | 0.001 | 0.001 | 0 | 0 | 0.0035 | 0 | 0 | 0.00675 | 0.001 | 0 | 0 | 0 | 0.004 | 0 | 0.001 | 0 | 0.001 | 0
Wrought_Aluminium_Alloys_Data_utf-8,Aluminum, 6005A, T1 | all_alloys.csv | T1 | T1 | 5 | 0 | 0.978734051 | 0 | 0 | 0 | 0 | 0 | 0.001501126 | 0.001501126 | 0 | 0 | 0.001751313 | 0 | 0 | 0.005504128 | 0.002501876 | 0 | 0 | 0 | 0.007005254 | 0 | 0.000500375 | 0 | 0.001000751 | 0
Wrought_Aluminium_Alloys_Data_utf-8,Aluminum, 6016, T1 | all_alloys.csv | T1 | T1 | 5 | 0 | 0.976488244 | 0 | 0 | 0 | 0 | 0 | 0.00050025 | 0.0010005 | 0 | 0 | 0.002501251 | 0 | 0 | 0.004252126 | 0.0010005 | 0 | 0 | 0 | 0.012506253 | 0 | 0.000750375 | 0 | 0.0010005 | 0
1201 | Accelerated artificial ageing regimes of commercial aluminium alloys. II: Al‰ÛÒCu, Al‰ÛÒZn‰ÛÒMg‰ÛÒ(Cu), Al‰ÛÒMg‰ÛÒSi‰ÛÒ(Cu) alloys | T6 | T6 | 10 | 0 | 0.9297 | 0 | 0 | 0 | 0 | 0 | 0 | 0.063 | 0 | 0 | 0.0014 | 0 | 0 | 0 | 0.0025 | 0 | 0 | 0 | 0.0008 | 0 | 0.0007 | 0.0006 | 0 | 0.0013
1201 | Accelerated artificial ageing regimes of commercial aluminium alloys. II: Al‰ÛÒCu, Al‰ÛÒZn‰ÛÒMg‰ÛÒ(Cu), Al‰ÛÒMg‰ÛÒSi‰ÛÒ(Cu) alloys | T6 | T6 | 10 | 0 | 0.9297 | 0 | 0 | 0 | 0 | 0 | 0 | 0.063 | 0 | 0 | 0.0014 | 0 | 0 | 0 | 0.0025 | 0 | 0 | 0 | 0.0008 | 0 | 0.0007 | 0.0006 | 0 | 0.0013
1201 | Accelerated artificial ageing regimes of commercial aluminium alloys. II: Al‰ÛÒCu, Al‰ÛÒZn‰ÛÒMg‰ÛÒ(Cu), Al‰ÛÒMg‰ÛÒSi‰ÛÒ(Cu) alloys | T6 | T6 | 10 | 0 | 0.9297 | 0 | 0 | 0 | 0 | 0 | 0 | 0.063 | 0 | 0 | 0.0014 | 0 | 0 | 0 | 0.0025 | 0 | 0 | 0 | 0.0008 | 0 | 0.0007 | 0.0006 | 0 | 0.0013
1201 | Accelerated artificial ageing regimes of commercial aluminium alloys. II: Al‰ÛÒCu, Al‰ÛÒZn‰ÛÒMg‰ÛÒ(Cu), Al‰ÛÒMg‰ÛÒSi‰ÛÒ(Cu) alloys | T6 | T6 | 10 | 0 | 0.9297 | 0 | 0 | 0 | 0 | 0 | 0 | 0.063 | 0 | 0 | 0.0014 | 0 | 0 | 0 | 0.0025 | 0 | 0 | 0 | 0.0008 | 0 | 0.0007 | 0.0006 | 0 | 0.0013
AlSi9Cu3(Fe) die-casting alloys | The influence of Cr content on the microstructure and mechanical properties of AlSi9Cu3(Fe) die-casting alloys | T1 | T1 | 5 | 0 | 0.85462 | 0 | 0 | 0 | 0 | 0 | 0.00087 | 0.0294 | 0 | 0 | 0.0077 | 0 | 0 | 0.0022 | 0.002 | 0.00072 | 0 | 0 | 0.09055 | 0 | 0 | 0 | 0.01194 | 0
AlSi9Cu3(Fe) die-casting alloys | The influence of Cr content on the microstructure and mechanical properties of AlSi9Cu3(Fe) die-casting alloys | T1 | T1 | 5 | 0 | 0.85369 | 0 | 0 | 0 | 0 | 0 | 0.00119 | 0.0295 | 0 | 0 | 0.0074 | 0 | 0 | 0.0023 | 0.002 | 0.00073 | 0 | 0 | 0.0912 | 0 | 0 | 0 | 0.01199 | 0
AlSi9Cu3(Fe) die-casting alloys | The influence of Cr content on the microstructure and mechanical properties of AlSi9Cu3(Fe) die-casting alloys | T1 | T1 | 5 | 0 | 0.85359 | 0 | 0 | 0 | 0 | 0 | 0.00153 | 0.0296 | 0 | 0 | 0.0074 | 0 | 0 | 0.0023 | 0.0021 | 0.00097 | 0 | 0 | 0.0905 | 0 | 0 | 0 | 0.01201 | 0
AlSi9Cu3(Fe) die-casting alloys | The influence of Cr content on the microstructure and mechanical properties of AlSi9Cu3(Fe) die-casting alloys | T1 | T1 | 5 | 0 | 0.8527 | 0 | 0 | 0 | 0 | 0 | 0.00057 | 0.02996 | 0 | 0 | 0.0078 | 0 | 0 | 0.0022 | 0.0018 | 0.00074 | 0 | 0 | 0.0921 | 0 | 0 | 0 | 0.01213 | 0
6063 | Light Alloys | T14 | T14 | 5 | 0 | 0.98075 | 0 | 0 | 0 | 0 | 0 | 0.001 | 0.001 | 0 | 0 | 0.0035 | 0 | 0 | 0.00675 | 0.001 | 0 | 0 | 0 | 0.004 | 0 | 0.001 | 0 | 0.001 | 0
V95T2 (type of 7075T76) | Accelerated artificial ageing regimes of commercial aluminium alloys. II: Al‰ÛÒCu, Al‰ÛÒZn‰ÛÒMg‰ÛÒ(Cu), Al‰ÛÒMg‰ÛÒSi‰ÛÒ(Cu) alloys | T76 | T76 | 11 | 0 | 0.9055 | 0 | 0 | 0 | 0 | 0 | 0 | 0.012 | 0 | 0 | 0.0035 | 0 | 0 | 0.021 | 0.0012 | 0 | 0 | 0 | 0.0058 | 0 | 0 | 0 | 0.051 | 0
V95T2 (type of 7075T76) | Accelerated artificial ageing regimes of commercial aluminium alloys. II: Al‰ÛÒCu, Al‰ÛÒZn‰ÛÒMg‰ÛÒ(Cu), Al‰ÛÒMg‰ÛÒSi‰ÛÒ(Cu) alloys | T76 | T76 | 11 | 0 | 0.9055 | 0 | 0 | 0 | 0 | 0 | 0 | 0.012 | 0 | 0 | 0.0035 | 0 | 0 | 0.021 | 0.0012 | 0 | 0 | 0 | 0.0058 | 0 | 0 | 0 | 0.051 | 0
V95T2 (type of 7075T76) | Accelerated artificial ageing regimes of commercial aluminium alloys. II: Al‰ÛÒCu, Al‰ÛÒZn‰ÛÒMg‰ÛÒ(Cu), Al‰ÛÒMg‰ÛÒSi‰ÛÒ(Cu) alloys | T76 | T76 | 11 | 0 | 0.9055 | 0 | 0 | 0 | 0 | 0 | 0 | 0.012 | 0 | 0 | 0.0035 | 0 | 0 | 0.021 | 0.0012 | 0 | 0 | 0 | 0.0058 | 0 | 0 | 0 | 0.051 | 0
V95T2 (type of 7075T76) | Accelerated artificial ageing regimes of commercial aluminium alloys. II: Al‰ÛÒCu, Al‰ÛÒZn‰ÛÒMg‰ÛÒ(Cu), Al‰ÛÒMg‰ÛÒSi‰ÛÒ(Cu) alloys | T76 | T76 | 11 | 0 | 0.9055 | 0 | 0 | 0 | 0 | 0 | 0 | 0.012 | 0 | 0 | 0.0035 | 0 | 0 | 0.021 | 0.0012 | 0 | 0 | 0 | 0.0058 | 0 | 0 | 0 | 0.051 | 0
V95T2 (type of 7075T76) | Accelerated artificial ageing regimes of commercial aluminium alloys. II: Al‰ÛÒCu, Al‰ÛÒZn‰ÛÒMg‰ÛÒ(Cu), Al‰ÛÒMg‰ÛÒSi‰ÛÒ(Cu) alloys | T76 | T76 | 11 | 0 | 0.9055 | 0 | 0 | 0 | 0 | 0 | 0 | 0.012 | 0 | 0 | 0.0035 | 0 | 0 | 0.021 | 0.0012 | 0 | 0 | 0 | 0.0058 | 0 | 0 | 0 | 0.051 | 0
V95T2 (type of 7075T76) | Accelerated artificial ageing regimes of commercial aluminium alloys. II: Al‰ÛÒCu, Al‰ÛÒZn‰ÛÒMg‰ÛÒ(Cu), Al‰ÛÒMg‰ÛÒSi‰ÛÒ(Cu) alloys | T76 | T76 | 11 | 0 | 0.9055 | 0 | 0 | 0 | 0 | 0 | 0 | 0.012 | 0 | 0 | 0.0035 | 0 | 0 | 0.021 | 0.0012 | 0 | 0 | 0 | 0.0058 | 0 | 0 | 0 | 0.051 | 0
2090 (base metal) | Fusion zone grain refinement in aluminum alloy welds through magnetic arc oscillation and its effect on tensile behavior | T3 | T3 | 7 | 0 | 0.9505 | 0 | 0 | 0 | 0 | 0 | 0 | 0.026 | 0 | 0 | 0 | 0 | 0.022 | 0 | 0 | 0 | 0 | 0 | 0 | 0 | 0 | 0 | 0 | 0.0015
2011 | Introduction | T3 | T3 | 7 | 0 | 0.945 | 0 | 0 | 0 | 0 | 0 | 0 | 0.055 | 0 | 0 | 0 | 0 | 0 | 0 | 0 | 0 | 0 | 0 | 0 | 0 | 0 | 0 | 0 | 0
2024 Al | Mechanical surface treatments on titanium, aluminum and magnesium alloys | T3 | T3 | 7 | 0 | 0.94 | 0 | 0 | 0 | 0 | 0 | 0 | 0.045 | 0 | 0 | 0 | 0 | 0 | 0.015 | 0 | 0 | 0 | 0 | 0 | 0 | 0 | 0 | 0 | 0
Wrought_Aluminium_Alloys_Data_utf-8,Aluminum, 2424, T3 | all_alloys.csv | T3 | T3 | 7 | 0 | 0.93784406 | 0 | 0 | 0 | 0 | 0 | 0 | 0.041036933 | 0 | 0 | 0.00060054 | 0 | 0 | 0.014012611 | 0.004504054 | 0 | 0 | 0 | 0.00050045 | 0 | 0.00050045 | 0 | 0.001000901 | 0
Wrought_Aluminium_Alloys_Data_utf-8,Aluminum, 2524, T3 | all_alloys.csv | T3 | T3 | 7 | 0 | 0.935327365 | 0 | 0 | 0 | 0 | 0 | 0.000250088 | 0.04251488 | 0 | 0 | 0.00060021 | 0 | 0 | 0.014004902 | 0.005752013 | 0 | 0 | 0 | 0.000300105 | 0 | 0.000500175 | 0 | 0.000750263 | 0
2011 | Aluminium Vol1 | T3 | T3 | 7 | 0 | 0.935 | 0 | 0 | 0.005 | 0 | 0 | 0 | 0.055 | 0 | 0 | 0 | 0 | 0 | 0 | 0 | 0 | 0.005 | 0 | 0 | 0 | 0 | 0 | 0 | 0
2024 | Introduction | T3 | T3 | 7 | 0 | 0.935 | 0 | 0 | 0 | 0 | 0 | 0 | 0.044 | 0 | 0 | 0 | 0 | 0 | 0.015 | 0.006 | 0 | 0 | 0 | 0 | 0 | 0 | 0 | 0 | 0
2024 | Aluminium Vol1 | T3 | T3 | 7 | 0 | 0.934 | 0 | 0 | 0 | 0 | 0 | 0 | 0.045 | 0 | 0 | 0 | 0 | 0 | 0.015 | 0.006 | 0 | 0 | 0 | 0 | 0 | 0 | 0 | 0 | 0
2524 | RTO-AG-AVT-140 [Chapter 24 ‰ÛÒ MATERIALS REPLACEMENT FOR AGING AIRCRAFT] | T3 | T3 | 7 | 0 | 0.93295 | 0 | 0 | 0 | 0 | 0 | 0.0005 | 0.0425 | 0 | 0 | 0.0012 | 0 | 0 | 0.014 | 0.00575 | 0 | 0 | 0 | 0.0006 | 0 | 0.001 | 0 | 0.0015 | 0
2524 | Recent developments in advanced aircraft aluminium alloys | T3 | T3 | 7 | 0 | 0.93295 | 0 | 0 | 0 | 0 | 0 | 0.0005 | 0.0425 | 0 | 0 | 0.0012 | 0 | 0 | 0.014 | 0.00575 | 0 | 0 | 0 | 0.0006 | 0 | 0.001 | 0 | 0.0015 | 0
RTO-AG-AVT-140 [Chapter 24 – MATERIALS REPLACEMENT FOR AGING AIRCRAFT] | 2524 | T3 | T3 | 7 | 0 | 0.93295 | 0 | 0 | 0 | 0 | 0 | 0.0005 | 0.0425 | 0 | 0 | 0.0012 | 0 | 0 | 0.014 | 0.00575 | 0 | 0 | 0 | 0.0006 | 0 | 0.001 | 0 | 0.0015 | 0
Wrought_Aluminium_Alloys_Data_utf-8,Aluminum, 2024, T3 | all_alloys.csv | T3 | T3 | 7 | 0 | 0.927963982 | 0 | 0 | 0 | 0 | 0 | 0.00050025 | 0.043521761 | 0 | 0 | 0.002501251 | 0 | 0 | 0.015007504 | 0.006003002 | 0 | 0 | 0 | 0.002501251 | 0 | 0.000750375 | 0 | 0.001250625 | 0
AA2024 | Establishing relationships between mechanical properties of aluminium alloys and optimised friction stir welding process parameters | T3 | T3 | 7 | 0 | 0.926 | 0 | 0 | 0 | 0 | 0 | 0 | 0.042 | 0 | 0 | 0.005 | 0 | 0 | 0.016 | 0.006 | 0 | 0 | 0 | 0.005 | 0 | 0 | 0 | 0 | 0
Establishing relationships between mechanical properties of aluminium alloys and optimised friction stir welding process parameters | AA2024 | T3 | T3 | 7 | 0 | 0.926 | 0 | 0 | 0 | 0 | 0 | 0 | 0.042 | 0 | 0 | 0.005 | 0 | 0 | 0.016 | 0.006 | 0 | 0 | 0 | 0.005 | 0 | 0 | 0 | 0 | 0
2024 | The thermomechanical behavior for aluminum alloy under uniaxial tensile loading | T3 | T3 | 7 | 0 | 0.92155 | 0 | 0 | 0 | 0 | 0 | 0.001 | 0.0435 | 0 | 0 | 0.005 | 0 | 0 | 0.015 | 0.00645 | 0 | 0 | 0 | 0.005 | 0 | 0 | 0 | 0.0025 | 0
2024 | The thermomechanical behavior for aluminum alloy under uniaxial tensile loading | T3 | T3 | 7 | 0 | 0.92155 | 0 | 0 | 0 | 0 | 0 | 0.001 | 0.0435 | 0 | 0 | 0.005 | 0 | 0 | 0.015 | 0.00645 | 0 | 0 | 0 | 0.005 | 0 | 0 | 0 | 0.0025 | 0
2219 | Introduction | T31 | T31 | 7 | 0 | 0.9334 | 0 | 0 | 0 | 0 | 0 | 0 | 0.063 | 0 | 0 | 0 | 0 | 0 | 0 | 0.003 | 0 | 0 | 0 | 0 | 0 | 0.0006 | 0 | 0 | 0
2219 | Aluminium Vol1 | T31 | T31 | 7 | 0 | 0.9315 | 0 | 0 | 0 | 0 | 0 | 0 | 0.063 | 0 | 0 | 0 | 0 | 0 | 0 | 0.003 | 0 | 0 | 0 | 0 | 0 | 0 | 0.001 | 0 | 0.0015
6063 | Light Alloys | T32 | T32 | 7 | 0 | 0.98075 | 0 | 0 | 0 | 0 | 0 | 0.001 | 0.001 | 0 | 0 | 0.0035 | 0 | 0 | 0.00675 | 0.001 | 0 | 0 | 0 | 0.004 | 0 | 0.001 | 0 | 0.001 | 0
6063 | Light Alloys | T33 | T33 | 7 | 0 | 0.98075 | 0 | 0 | 0 | 0 | 0 | 0.001 | 0.001 | 0 | 0 | 0.0035 | 0 | 0 | 0.00675 | 0.001 | 0 | 0 | 0 | 0.004 | 0 | 0.001 | 0 | 0.001 | 0
8090 | Mechanisms influencing the cryogenic fracture-toughness behavior of aluminum-lithium alloys | T351 | T351 | 7 | 0 | 0.9508 | 0 | 0 | 0 | 0 | 0 | 0 | 0.013 | 0 | 0 | 0.002 | 0 | 0.025 | 0.007 | 0 | 0 | 0 | 0 | 0.001 | 0 | 0 | 0 | 0 | 0.0012
8090 | Mechanisms influencing the cryogenic fracture-toughness behavior of aluminum-lithium alloys | T351 | T351 | 7 | 0 | 0.9508 | 0 | 0 | 0 | 0 | 0 | 0 | 0.013 | 0 | 0 | 0.002 | 0 | 0.025 | 0.007 | 0 | 0 | 0 | 0 | 0.001 | 0 | 0 | 0 | 0 | 0.0012
8091 | Mechanisms influencing the cryogenic fracture-toughness behavior of aluminum-lithium alloys | T351 | T351 | 7 | 0 | 0.9428 | 0 | 0 | 0 | 0 | 0 | 0 | 0.019 | 0 | 0 | 0.001 | 0 | 0.026 | 0.009 | 0 | 0 | 0 | 0 | 0.001 | 0 | 0 | 0 | 0 | 0.0012
8091 | Mechanisms influencing the cryogenic fracture-toughness behavior of aluminum-lithium alloys | T351 | T351 | 7 | 0 | 0.9428 | 0 | 0 | 0 | 0 | 0 | 0 | 0.019 | 0 | 0 | 0.001 | 0 | 0.026 | 0.009 | 0 | 0 | 0 | 0 | 0.001 | 0 | 0 | 0 | 0 | 0.0012
2024 | Introduction | T351 | T351 | 7 | 0 | 0.935 | 0 | 0 | 0 | 0 | 0 | 0 | 0.044 | 0 | 0 | 0 | 0 | 0 | 0.015 | 0.006 | 0 | 0 | 0 | 0 | 0 | 0 | 0 | 0 | 0
Wrought_Aluminium_Alloys_Data_utf-8,Aluminum, 2224A, T351 | all_alloys.csv | T351 | T351 | 7 | 0 | 0.93410717 | 0 | 0 | 0 | 0 | 0 | 0.000500325 | 0.041026667 | 0 | 0 | 0.000750488 | 0 | 0 | 0.015009756 | 0.006003903 | 0 | 0 | 0 | 0.00060039 | 0 | 0.000750488 | 0 | 0.001250813 | 0
2024 | Aluminium Vol1 | T351 | T351 | 7 | 0 | 0.934 | 0 | 0 | 0 | 0 | 0 | 0 | 0.045 | 0 | 0 | 0 | 0 | 0 | 0.015 | 0.006 | 0 | 0 | 0 | 0 | 0 | 0 | 0 | 0 | 0
2091 | Mechanisms influencing the cryogenic fracture-toughness behavior of aluminum-lithium alloys | T351 | T351 | 7 | 0 | 0.934 | 0 | 0 | 0 | 0 | 0 | 0 | 0.0215 | 0 | 0 | 0.003 | 0 | 0.02 | 0.015 | 0 | 0 | 0 | 0 | 0.002 | 0 | 0.001 | 0 | 0.0025 | 0.001
2091 | Mechanisms influencing the cryogenic fracture-toughness behavior of aluminum-lithium alloys | T351 | T351 | 7 | 0 | 0.934 | 0 | 0 | 0 | 0 | 0 | 0 | 0.0215 | 0 | 0 | 0.003 | 0 | 0.02 | 0.015 | 0 | 0 | 0 | 0 | 0.002 | 0 | 0.001 | 0 | 0.0025 | 0.001
2219 | Introduction | T351 | T351 | 7 | 0 | 0.9334 | 0 | 0 | 0 | 0 | 0 | 0 | 0.063 | 0 | 0 | 0 | 0 | 0 | 0 | 0.003 | 0 | 0 | 0 | 0 | 0 | 0.0006 | 0 | 0 | 0
2219 | Aluminium Vol1 | T351 | T351 | 7 | 0 | 0.9315 | 0 | 0 | 0 | 0 | 0 | 0 | 0.063 | 0 | 0 | 0 | 0 | 0 | 0 | 0.003 | 0 | 0 | 0 | 0 | 0 | 0 | 0.001 | 0 | 0.0015
Wrought_Aluminium_Alloys_Data_utf-8,Aluminum, 2024, T351 | all_alloys.csv | T351 | T351 | 7 | 0 | 0.927963982 | 0 | 0 | 0 | 0 | 0 | 0.00050025 | 0.043521761 | 0 | 0 | 0.002501251 | 0 | 0 | 0.015007504 | 0.006003002 | 0 | 0 | 0 | 0.002501251 | 0 | 0.000750375 | 0 | 0.001250625 | 0
2024 | RTO-AG-AVT-140 [Chapter 24 ‰ÛÒ MATERIALS REPLACEMENT FOR AGING AIRCRAFT] | T351 | T351 | 7 | 0 | 0.9225 | 0 | 0 | 0 | 0 | 0 | 0.001 | 0.044 | 0 | 0 | 0.005 | 0 | 0 | 0.015 | 0.006 | 0 | 0 | 0 | 0.005 | 0 | 0.0015 | 0 | 0 | 0
2024 | Recent developments in advanced aircraft aluminium alloys | T351 | T351 | 7 | 0 | 0.9225 | 0 | 0 | 0 | 0 | 0 | 0.001 | 0.044 | 0 | 0 | 0.005 | 0 | 0 | 0.015 | 0.006 | 0 | 0 | 0 | 0.005 | 0 | 0.0015 | 0 | 0 | 0
RTO-AG-AVT-140 [Chapter 24 – MATERIALS REPLACEMENT FOR AGING AIRCRAFT] | 2024 | T351 | T351 | 7 | 0 | 0.9225 | 0 | 0 | 0 | 0 | 0 | 0.001 | 0.044 | 0 | 0 | 0.005 | 0 | 0 | 0.015 | 0.006 | 0 | 0 | 0 | 0.005 | 0 | 0.0015 | 0 | 0 | 0
Wrought_Aluminium_Alloys_Data_utf-8,Aluminum, 2024, T3510/T3511 | all_alloys.csv | T3510 | T3510 | 7 | 0 | 0.927963982 | 0 | 0 | 0 | 0 | 0 | 0.00050025 | 0.043521761 | 0 | 0 | 0.002501251 | 0 | 0 | 0.015007504 | 0.006003002 | 0 | 0 | 0 | 0.002501251 | 0 | 0.000750375 | 0 | 0.001250625 | 0
Wrought_Aluminium_Alloys_Data_utf-8,Aluminum, 2026, T3511 | all_alloys.csv | T3511 | T3511 | 7 | 0 | 0.939032936 | 0 | 0 | 0 | 0 | 0 | 0 | 0.039543498 | 0 | 0 | 0.000350385 | 0 | 0 | 0.013014316 | 0.005506057 | 0 | 0 | 0 | 0.000250275 | 0 | 0.00030033 | 0 | 0.000500551 | 0.001501652
2026 | RTO-AG-AVT-140 [Chapter 24 ‰ÛÒ MATERIALS REPLACEMENT FOR AGING AIRCRAFT] | T3511 | T3511 | 7 | 0 | 0.9377 | 0 | 0 | 0 | 0 | 0 | 0 | 0.0395 | 0 | 0 | 0.0007 | 0 | 0 | 0.013 | 0.0055 | 0 | 0 | 0 | 0.0005 | 0 | 0.0006 | 0 | 0.001 | 0.0015
2026 | Recent developments in advanced aircraft aluminium alloys | T3511 | T3511 | 7 | 0 | 0.9377 | 0 | 0 | 0 | 0 | 0 | 0 | 0.0395 | 0 | 0 | 0.0007 | 0 | 0 | 0.013 | 0.0055 | 0 | 0 | 0 | 0.0005 | 0 | 0.0006 | 0 | 0.001 | 0.0015
RTO-AG-AVT-140 [Chapter 24 – MATERIALS REPLACEMENT FOR AGING AIRCRAFT] | 2026 | T3511 | T3511 | 7 | 0 | 0.9377 | 0 | 0 | 0 | 0 | 0 | 0 | 0.0395 | 0 | 0 | 0.0007 | 0 | 0 | 0.013 | 0.0055 | 0 | 0 | 0 | 0.0005 | 0 | 0.0006 | 0 | 0.001 | 0.0015
Wrought_Aluminium_Alloys_Data_utf-8,Aluminum, 2024, T3510/T3511 | all_alloys.csv | T3511 | T3511 | 7 | 0 | 0.927963982 | 0 | 0 | 0 | 0 | 0 | 0.00050025 | 0.043521761 | 0 | 0 | 0.002501251 | 0 | 0 | 0.015007504 | 0.006003002 | 0 | 0 | 0 | 0.002501251 | 0 | 0.000750375 | 0 | 0.001250625 | 0
2024 | Aluminium Vol1 | T36 | T36 | 7 | 0 | 0.934 | 0 | 0 | 0 | 0 | 0 | 0 | 0.045 | 0 | 0 | 0 | 0 | 0 | 0.015 | 0.006 | 0 | 0 | 0 | 0 | 0 | 0 | 0 | 0 | 0
Wrought_Aluminium_Alloys_Data_utf-8,Aluminum, 2024, T36 | all_alloys.csv | T36 | T36 | 7 | 0 | 0.927963982 | 0 | 0 | 0 | 0 | 0 | 0.00050025 | 0.043521761 | 0 | 0 | 0.002501251 | 0 | 0 | 0.015007504 | 0.006003002 | 0 | 0 | 0 | 0.002501251 | 0 | 0.000750375 | 0 | 0.001250625 | 0
2024 | Introduction | T361 | T361 | 7 | 0 | 0.935 | 0 | 0 | 0 | 0 | 0 | 0 | 0.044 | 0 | 0 | 0 | 0 | 0 | 0.015 | 0.006 | 0 | 0 | 0 | 0 | 0 | 0 | 0 | 0 | 0
Wrought_Aluminium_Alloys_Data_utf-8,Aluminum, 2024, T361 | all_alloys.csv | T361 | T361 | 7 | 0 | 0.927963982 | 0 | 0 | 0 | 0 | 0 | 0.00050025 | 0.043521761 | 0 | 0 | 0.002501251 | 0 | 0 | 0.015007504 | 0.006003002 | 0 | 0 | 0 | 0.002501251 | 0 | 0.000750375 | 0 | 0.001250625 | 0
2219 | Introduction | T37 | T37 | 7 | 0 | 0.9334 | 0 | 0 | 0 | 0 | 0 | 0 | 0.063 | 0 | 0 | 0 | 0 | 0 | 0 | 0.003 | 0 | 0 | 0 | 0 | 0 | 0.0006 | 0 | 0 | 0
2219 | Aluminium Vol1 | T37 | T37 | 7 | 0 | 0.9315 | 0 | 0 | 0 | 0 | 0 | 0 | 0.063 | 0 | 0 | 0 | 0 | 0 | 0 | 0.003 | 0 | 0 | 0 | 0 | 0 | 0 | 0.001 | 0 | 0.0015
2224 | RTO-AG-AVT-140 [Chapter 24 ‰ÛÒ MATERIALS REPLACEMENT FOR AGING AIRCRAFT] | T39 | T39 | 7 | 0 | 0.9353 | 0 | 0 | 0 | 0 | 0 | 0 | 0.041 | 0 | 0 | 0.0015 | 0 | 0 | 0.015 | 0.006 | 0 | 0 | 0 | 0.0012 | 0 | 0 | 0 | 0 | 0
2224 | Recent developments in advanced aircraft aluminium alloys | T39 | T39 | 7 | 0 | 0.9353 | 0 | 0 | 0 | 0 | 0 | 0 | 0.041 | 0 | 0 | 0.0015 | 0 | 0 | 0.015 | 0.006 | 0 | 0 | 0 | 0.0012 | 0 | 0 | 0 | 0 | 0
RTO-AG-AVT-140 [Chapter 24 – MATERIALS REPLACEMENT FOR AGING AIRCRAFT] | 2224 | T39 | T39 | 7 | 0 | 0.9353 | 0 | 0 | 0 | 0 | 0 | 0 | 0.041 | 0 | 0 | 0.0015 | 0 | 0 | 0.015 | 0.006 | 0 | 0 | 0 | 0.0012 | 0 | 0 | 0 | 0 | 0
2324 | RTO-AG-AVT-140 [Chapter 24 ‰ÛÒ MATERIALS REPLACEMENT FOR AGING AIRCRAFT] | T39 | T39 | 7 | 0 | 0.9308 | 0 | 0 | 0 | 0 | 0 | 0.001 | 0.041 | 0 | 0 | 0.0012 | 0 | 0 | 0.015 | 0.006 | 0 | 0 | 0 | 0.001 | 0 | 0.0015 | 0 | 0.0025 | 0
2324 | Recent developments in advanced aircraft aluminium alloys | T39 | T39 | 7 | 0 | 0.9308 | 0 | 0 | 0 | 0 | 0 | 0.001 | 0.041 | 0 | 0 | 0.0012 | 0 | 0 | 0.015 | 0.006 | 0 | 0 | 0 | 0.001 | 0 | 0.0015 | 0 | 0.0025 | 0
RTO-AG-AVT-140 [Chapter 24 – MATERIALS REPLACEMENT FOR AGING AIRCRAFT] | 2324 | T39 | T39 | 7 | 0 | 0.9308 | 0 | 0 | 0 | 0 | 0 | 0.001 | 0.041 | 0 | 0 | 0.0012 | 0 | 0 | 0.015 | 0.006 | 0 | 0 | 0 | 0.001 | 0 | 0.0015 | 0 | 0.0025 | 0
6063 | Aluminium Vol1 | T4 | T4 | 8 | 0 | 0.989 | 0 | 0 | 0 | 0 | 0 | 0 | 0 | 0 | 0 | 0 | 0 | 0 | 0.007 | 0 | 0 | 0 | 0 | 0.004 | 0 | 0 | 0 | 0 | 0
6463 | Aluminium Vol1 | T4 | T4 | 8 | 0 | 0.989 | 0 | 0 | 0 | 0 | 0 | 0 | 0 | 0 | 0 | 0 | 0 | 0 | 0.007 | 0 | 0 | 0 | 0 | 0.004 | 0 | 0 | 0 | 0 | 0
6063 | Introduction | T4 | T4 | 8 | 0 | 0.989 | 0 | 0 | 0 | 0 | 0 | 0 | 0 | 0 | 0 | 0 | 0 | 0 | 0.007 | 0 | 0 | 0 | 0 | 0.004 | 0 | 0 | 0 | 0 | 0
Wrought_Aluminium_Alloys_Data_utf-8,Aluminum, 6463, T4 | all_alloys.csv | T4 | T4 | 8 | 0 | 0.986993497 | 0 | 0 | 0 | 0 | 0 | 0 | 0.0010005 | 0 | 0 | 0.000750375 | 0 | 0 | 0.006753377 | 0.000250125 | 0 | 0 | 0 | 0.004002001 | 0 | 0 | 0 | 0.000250125 | 0
Wrought_Aluminium_Alloys_Data_utf-8,Aluminum, 6060, T4 | all_alloys.csv | T4 | T4 | 8 | 0 | 0.986232791 | 0 | 0 | 0 | 0 | 0 | 0.000250313 | 0.000500626 | 0 | 0 | 0.002002503 | 0 | 0 | 0.004755945 | 0.000500626 | 0 | 0 | 0 | 0.004505632 | 0 | 0.000500626 | 0 | 0.000750939 | 0
Wrought_Aluminium_Alloys_Data_utf-8,Aluminum, 6063, T4 | all_alloys.csv | T4 | T4 | 8 | 0 | 0.984992496 | 0 | 0 | 0 | 0 | 0 | 0.00050025 | 0.00050025 | 0 | 0 | 0.001750875 | 0 | 0 | 0.006753377 | 0.00050025 | 0 | 0 | 0 | 0.004002001 | 0 | 0.00050025 | 0 | 0.00050025 | 0
As-cast 6005 alloy | Influence of heat treatment on the microstructure and mechanical properties of 6005 and 6082 aluminium alloys | T4 | T4 | 8 | 0 | 0.98342 | 0 | 0 | 0 | 0 | 0 | 0.00028 | 0.0012 | 0 | 0 | 0.0021 | 0 | 0 | 0.0054 | 0.0015 | 0 | 0 | 0 | 0.006 | 0 | 0 | 0 | 0.0001 | 0
Wrought 6005 alloy | Influence of heat treatment on the microstructure and mechanical properties of 6005 and 6082 aluminium alloys | T4 | T4 | 8 | 0 | 0.98342 | 0 | 0 | 0 | 0 | 0 | 0.00028 | 0.0012 | 0 | 0 | 0.0021 | 0 | 0 | 0.0054 | 0.0015 | 0 | 0 | 0 | 0.006 | 0 | 0 | 0 | 0.0001 | 0
6063 | Light Alloys | T4 | T4 | 8 | 0 | 0.98075 | 0 | 0 | 0 | 0 | 0 | 0.001 | 0.001 | 0 | 0 | 0.0035 | 0 | 0 | 0.00675 | 0.001 | 0 | 0 | 0 | 0.004 | 0 | 0.001 | 0 | 0.001 | 0
6061 | Aluminium Vol1 | T4 | T4 | 8 | 0 | 0.9795 | 0 | 0 | 0 | 0 | 0 | 0.002 | 0.0025 | 0 | 0 | 0 | 0 | 0 | 0.01 | 0 | 0 | 0 | 0 | 0.006 | 0 | 0 | 0 | 0 | 0
6061 | Introduction | T4 | T4 | 8 | 0 | 0.9792 | 0 | 0 | 0 | 0 | 0 | 0.002 | 0.0028 | 0 | 0 | 0 | 0 | 0 | 0.01 | 0 | 0 | 0 | 0 | 0.006 | 0 | 0 | 0 | 0 | 0
Wrought_Aluminium_Alloys_Data_utf-8,Aluminum, 6005A, T4 | all_alloys.csv | T4 | T4 | 8 | 0 | 0.978734051 | 0 | 0 | 0 | 0 | 0 | 0.001501126 | 0.001501126 | 0 | 0 | 0.001751313 | 0 | 0 | 0.005504128 | 0.002501876 | 0 | 0 | 0 | 0.007005254 | 0 | 0.000500375 | 0 | 0.001000751 | 0
6351 | Introduction | T4 | T4 | 8 | 0 | 0.978 | 0 | 0 | 0 | 0 | 0 | 0 | 0 | 0 | 0 | 0 | 0 | 0 | 0.006 | 0.006 | 0 | 0 | 0 | 0.01 | 0 | 0 | 0 | 0 | 0
6351 | Aluminium Vol1 | T4 | T4 | 8 | 0 | 0.978 | 0 | 0 | 0 | 0 | 0 | 0 | 0 | 0 | 0 | 0 | 0 | 0 | 0.006 | 0.006 | 0 | 0 | 0 | 0.01 | 0 | 0 | 0 | 0 | 0
Wrought_Aluminium_Alloys_Data_utf-8,Aluminum, 6022, T4 | all_alloys.csv | T4 | T4 | 8 | 0 | 0.977782226 | 0 | 0 | 0 | 0 | 0 | 0.0005004 | 0.00060048 | 0 | 0 | 0.001251001 | 0 | 0 | 0.005754604 | 0.00060048 | 0 | 0 | 0 | 0.011509207 | 0 | 0.0007506 | 0 | 0.001251001 | 0
Wrought_Aluminium_Alloys_Data_utf-8,Aluminum, 6016, T4 | all_alloys.csv | T4 | T4 | 8 | 0 | 0.976488244 | 0 | 0 | 0 | 0 | 0 | 0.00050025 | 0.0010005 | 0 | 0 | 0.002501251 | 0 | 0 | 0.004252126 | 0.0010005 | 0 | 0 | 0 | 0.012506253 | 0 | 0.000750375 | 0 | 0.0010005 | 0
Wrought_Aluminium_Alloys_Data_utf-8,Aluminum, 2008, T4 | all_alloys.csv | T4 | T4 | 8 | 0 | 0.974731048 | 0 | 0 | 0 | 0 | 0 | 0.000500375 | 0.009006755 | 0 | 0 | 0.002001501 | 0 | 0 | 0.003752815 | 0.001501126 | 0 | 0 | 0 | 0.006504879 | 0 | 0.000500375 | 0.000250188 | 0.001250938 | 0
Wrought_Aluminium_Alloys_Data_utf-8,Aluminum, 2010, T4 | all_alloys.csv | T4 | T4 | 8 | 0 | 0.973229922 | 0 | 0 | 0 | 0 | 0 | 0.000750563 | 0.010007506 | 0 | 0 | 0.002501876 | 0 | 0 | 0.007005254 | 0.002501876 | 0 | 0 | 0 | 0.002501876 | 0 | 0 | 0 | 0.001501126 | 0
Wrought_Aluminium_Alloys_Data_utf-8,Aluminum, 6061, T4 | all_alloys.csv | T4 | T4 | 8 | 0 | 0.973021673 | 0 | 0 | 0 | 0 | 0 | 0.00195205 | 0.002752891 | 0 | 0 | 0.003503679 | 0 | 0 | 0.010010511 | 0.000750788 | 0 | 0 | 0 | 0.006006307 | 0 | 0.000750788 | 0 | 0.001251314 | 0
Wrought_Aluminium_Alloys_Data_utf-8,Aluminum, 6009, T4 | all_alloys.csv | T4 | T4 | 8 | 0 | 0.972472472 | 0 | 0 | 0 | 0 | 0 | 0.000500501 | 0.003753754 | 0 | 0 | 0.002502503 | 0 | 0 | 0.006006006 | 0.005005005 | 0 | 0 | 0 | 0.008008008 | 0 | 0.000500501 | 0 | 0.001251251 | 0
2117 | Aluminium Vol1 | T4 | T4 | 8 | 0 | 0.972 | 0 | 0 | 0 | 0 | 0 | 0 | 0.025 | 0 | 0 | 0 | 0 | 0 | 0.003 | 0 | 0 | 0 | 0 | 0 | 0 | 0 | 0 | 0 | 0
2117 | Introduction | T4 | T4 | 8 | 0 | 0.9705 | 0 | 0 | 0 | 0 | 0 | 0 | 0.026 | 0 | 0 | 0 | 0 | 0 | 0.0035 | 0 | 0 | 0 | 0 | 0 | 0 | 0 | 0 | 0 | 0
Wrought_Aluminium_Alloys_Data_utf-8,Aluminum, 6111, T4 | all_alloys.csv | T4 | T4 | 8 | 0 | 0.97047047 | 0 | 0 | 0 | 0 | 0 | 0.000500501 | 0.007007007 | 0 | 0 | 0.002002002 | 0 | 0 | 0.007507508 | 0.002752753 | 0 | 0 | 0 | 0.008508509 | 0 | 0.000500501 | 0 | 0.000750751 | 0
As-cast 6082 alloy | Influence of heat treatment on the microstructure and mechanical properties of 6005 and 6082 aluminium alloys | T4 | T4 | 8 | 0 | 0.9692 | 0 | 0 | 0 | 0 | 0 | 0.0014 | 0.0008 | 0 | 0 | 0.0033 | 0 | 0 | 0.0078 | 0.005 | 0 | 0 | 0 | 0.012 | 0 | 0 | 0 | 0.0005 | 0
Wrought 6082 alloy | Influence of heat treatment on the microstructure and mechanical properties of 6005 and 6082 aluminium alloys | T4 | T4 | 8 | 0 | 0.9692 | 0 | 0 | 0 | 0 | 0 | 0.0014 | 0.0008 | 0 | 0 | 0.0033 | 0 | 0 | 0.0078 | 0.005 | 0 | 0 | 0 | 0.012 | 0 | 0 | 0 | 0.0005 | 0
Wrought_Aluminium_Alloys_Data_utf-8,Aluminum, 6010, T4 | all_alloys.csv | T4 | T4 | 8 | 0 | 0.968468468 | 0 | 0 | 0 | 0 | 0 | 0.000500501 | 0.003753754 | 0 | 0 | 0.002502503 | 0 | 0 | 0.008008008 | 0.005005005 | 0 | 0 | 0 | 0.01001001 | 0 | 0.000500501 | 0 | 0.001251251 | 0
Wrought_Aluminium_Alloys_Data_utf-8,Aluminum, 6082, T4 | all_alloys.csv | T4 | T4 | 8 | 0 | 0.96822617 | 0 | 0 | 0 | 0 | 0 | 0.001250938 | 0.000500375 | 0 | 0 | 0.002501876 | 0 | 0 | 0.009006755 | 0.007005254 | 0 | 0 | 0 | 0.010007506 | 0 | 0.000500375 | 0 | 0.001000751 | 0
Al-Li-Mn sheet | Factors Influencing Fracture Toughness and Other Properties of Aluminum - Lithium Alloys | T4 | T4 | 8 | 0 | 0.968 | 0 | 0 | 0 | 0 | 0 | 0 | 0 | 0 | 0 | 0.0006 | 0 | 0.0278 | 0 | 0.0032 | 0 | 0 | 0 | 0.0004 | 0 | 0 | 0 | 0 | 0
Al-Li-Mn sheet | Factors Influencing Fracture Toughness and Other Properties of Aluminum - Lithium Alloys | T4 | T4 | 8 | 0 | 0.968 | 0 | 0 | 0 | 0 | 0 | 0 | 0 | 0 | 0 | 0.0006 | 0 | 0.0278 | 0 | 0.0032 | 0 | 0 | 0 | 0.0004 | 0 | 0 | 0 | 0 | 0
2036 | Introduction | T4 | T4 | 8 | 0 | 0.967 | 0 | 0 | 0 | 0 | 0 | 0 | 0.026 | 0 | 0 | 0 | 0 | 0 | 0.0045 | 0.0025 | 0 | 0 | 0 | 0 | 0 | 0 | 0 | 0 | 0
AA6111, 90 | Deep drawing characteristics of automotive aluminum alloys | T4 | T4 | 8 | 0 | 0.96675 | 0 | 0 | 0 | 0 | 0 | 0.001 | 0.007 | 0 | 0 | 0.004 | 0 | 0 | 0.0075 | 0.00275 | 0 | 0 | 0 | 0.0085 | 0 | 0.001 | 0 | 0.0015 | 0
AA6111, 0 | Deep drawing characteristics of automotive aluminum alloys | T4 | T4 | 8 | 0 | 0.96675 | 0 | 0 | 0 | 0 | 0 | 0.001 | 0.007 | 0 | 0 | 0.004 | 0 | 0 | 0.0075 | 0.00275 | 0 | 0 | 0 | 0.0085 | 0 | 0.001 | 0 | 0.0015 | 0
AA6111,45 | Deep drawing characteristics of automotive aluminum alloys | T4 | T4 | 8 | 0 | 0.96675 | 0 | 0 | 0 | 0 | 0 | 0.001 | 0.007 | 0 | 0 | 0.004 | 0 | 0 | 0.0075 | 0.00275 | 0 | 0 | 0 | 0.0085 | 0 | 0.001 | 0 | 0.0015 | 0
Wrought_Aluminium_Alloys_Data_utf-8,Aluminum, 2036, T4 | all_alloys.csv | T4 | T4 | 8 | 0 | 0.95947974 | 0 | 0 | 0 | 0 | 0 | 0.00050025 | 0.026013007 | 0 | 0 | 0.002501251 | 0 | 0 | 0.004502251 | 0.002501251 | 0 | 0 | 0 | 0.002501251 | 0 | 0.000750375 | 0 | 0.001250625 | 0
6066 | Aluminium Vol1 | T4 | T4 | 8 | 0 | 0.958 | 0 | 0 | 0 | 0 | 0 | 0 | 0.009 | 0 | 0 | 0 | 0 | 0 | 0.011 | 0.009 | 0 | 0 | 0 | 0.013 | 0 | 0 | 0 | 0 | 0
6066 | Introduction | T4 | T4 | 8 | 0 | 0.957 | 0 | 0 | 0 | 0 | 0 | 0 | 0.01 | 0 | 0 | 0 | 0 | 0 | 0.011 | 0.008 | 0 | 0 | 0 | 0.014 | 0 | 0 | 0 | 0 | 0
2036 | Light Alloys | T4 | T4 | 8 | 0 | 0.952 | 0 | 0 | 0 | 0 | 0 | 0.001 | 0.026 | 0 | 0 | 0.005 | 0 | 0 | 0.0045 | 0.0025 | 0 | 0 | 0 | 0.005 | 0 | 0.0015 | 0 | 0.0025 | 0
2017 | Aluminium Vol1 | T4 | T4 | 8 | 0 | 0.95 | 0 | 0 | 0 | 0 | 0 | 0 | 0.04 | 0 | 0 | 0 | 0 | 0 | 0.005 | 0.005 | 0 | 0 | 0 | 0 | 0 | 0 | 0 | 0 | 0
A1-4Cr-1Fe | Al-Cr-Fe and Al-Cr-Zr | T4 | T4 | 8 | 0 | 0.9483 | 0 | 0 | 0 | 0 | 0 | 0.0411 | 0 | 0 | 0 | 0.0104 | 0 | 0 | 0 | 0.0002 | 0 | 0 | 0 | 0 | 0 | 0 | 0 | 0 | 0
A1-4Cr-1Fe | Al-Cr-Fe and Al-Cr-Zr | T4 | T4 | 8 | 0 | 0.9483 | 0 | 0 | 0 | 0 | 0 | 0.0411 | 0 | 0 | 0 | 0.0104 | 0 | 0 | 0 | 0.0002 | 0 | 0 | 0 | 0 | 0 | 0 | 0 | 0 | 0
2017 | Introduction | T4 | T4 | 8 | 0 | 0.942 | 0 | 0 | 0 | 0 | 0 | 0 | 0.04 | 0 | 0 | 0 | 0 | 0 | 0.006 | 0.007 | 0 | 0 | 0 | 0.005 | 0 | 0 | 0 | 0 | 0
Wrought_Aluminium_Alloys_Data_utf-8,Aluminum, 2618, T4 | all_alloys.csv | T4 | T4 | 8 | 0 | 0.937015358 | 0 | 0 | 0 | 0 | 0 | 0 | 0.023012657 | 0 | 0 | 0.011006053 | 0 | 0 | 0.01550853 | 0 | 0.010505778 | 0 | 0 | 0.001750963 | 0 | 0.000700385 | 0 | 0.000500275 | 0
Wrought_Aluminium_Alloys_Data_utf-8,Aluminum, 2017, T4 | all_alloys.csv | T4 | T4 | 8 | 0 | 0.935967984 | 0 | 0 | 0 | 0 | 0 | 0.00050025 | 0.04002001 | 0 | 0 | 0.003501751 | 0 | 0 | 0.006003002 | 0.007003502 | 0 | 0 | 0 | 0.005002501 | 0 | 0.000750375 | 0 | 0.001250625 | 0
2024 | Introduction | T4 | T4 | 8 | 0 | 0.935 | 0 | 0 | 0 | 0 | 0 | 0 | 0.044 | 0 | 0 | 0 | 0 | 0 | 0.015 | 0.006 | 0 | 0 | 0 | 0 | 0 | 0 | 0 | 0 | 0
2014 | Introduction | T4 | T4 | 8 | 0 | 0.935 | 0 | 0 | 0 | 0 | 0 | 0 | 0.044 | 0 | 0 | 0 | 0 | 0 | 0.005 | 0.008 | 0 | 0 | 0 | 0.008 | 0 | 0 | 0 | 0 | 0
Al-Cu-Li-Ag-Mg ALLOY | Al-Cu-Li-Ag-Mg | T4 | T4 | 8 | 0.0037 | 0.9344 | 0 | 0 | 0 | 0 | 0 | 0 | 0.045 | 0 | 0 | 0.0003 | 0 | 0.0116 | 0.0036 | 0 | 0 | 0 | 0 | 0.0001 | 0 | 0 | 0 | 0 | 0.0013
Al-Cu-Li-Ag-Mg ALLOY | Al-Cu-Li-Ag-Mg | T4 | T4 | 8 | 0.0037 | 0.9344 | 0 | 0 | 0 | 0 | 0 | 0 | 0.045 | 0 | 0 | 0.0003 | 0 | 0.0116 | 0.0036 | 0 | 0 | 0 | 0 | 0.0001 | 0 | 0 | 0 | 0 | 0.0013
2014 | Aluminium Vol1 | T4 | T4 | 8 | 0 | 0.934 | 0 | 0 | 0 | 0 | 0 | 0 | 0.044 | 0 | 0 | 0 | 0 | 0 | 0.005 | 0.008 | 0 | 0 | 0 | 0.009 | 0 | 0 | 0 | 0 | 0
2024 | Aluminium Vol1 | T4 | T4 | 8 | 0 | 0.934 | 0 | 0 | 0 | 0 | 0 | 0 | 0.045 | 0 | 0 | 0 | 0 | 0 | 0.015 | 0.006 | 0 | 0 | 0 | 0 | 0 | 0 | 0 | 0 | 0
Al-Cu-Li-Zr (as-extruded) | Al-Cu-Li-Zr | T4 | T4 | 8 | 0 | 0.9323 | 0 | 0 | 0 | 0 | 0 | 0.0001 | 0.0399 | 0 | 0 | 0.0012 | 0 | 0.0234 | 0.0002 | 0.0001 | 0.0001 | 0 | 0 | 0 | 0 | 0.0001 | 0 | 0.0005 | 0.0021
Al-Cu-Li-Zr (as-extruded) | Al-Cu-Li-Zr | T4 | T4 | 8 | 0 | 0.9323 | 0 | 0 | 0 | 0 | 0 | 0.0001 | 0.0399 | 0 | 0 | 0.0012 | 0 | 0.0234 | 0.0002 | 0.0001 | 0.0001 | 0 | 0 | 0 | 0 | 0.0001 | 0 | 0.0005 | 0.0021
7005 No1 | Thermomechanical treatments on high strength Al-Zn-Mg(-Cu) alloys | T4 | T4 | 8 | 0 | 0.932 | 0 | 0 | 0 | 0 | 0 | 0.0014 | 0 | 0 | 0 | 0.0012 | 0 | 0 | 0.0104 | 0.0022 | 0 | 0 | 0 | 0.0009 | 0 | 0 | 0 | 0.0507 | 0.0012
7005 No1 | Thermomechanical treatments on high strength Al-Zn-Mg(-Cu) alloys | T4 | T4 | 8 | 0 | 0.932 | 0 | 0 | 0 | 0 | 0 | 0.0014 | 0 | 0 | 0 | 0.0012 | 0 | 0 | 0.0104 | 0.0022 | 0 | 0 | 0 | 0.0009 | 0 | 0 | 0 | 0.0507 | 0.0012
Wrought_Aluminium_Alloys_Data_utf-8,Aluminum, 2024, T4 | all_alloys.csv | T4 | T4 | 8 | 0 | 0.927963982 | 0 | 0 | 0 | 0 | 0 | 0.00050025 | 0.043521761 | 0 | 0 | 0.002501251 | 0 | 0 | 0.015007504 | 0.006003002 | 0 | 0 | 0 | 0.002501251 | 0 | 0.000750375 | 0 | 0.001250625 | 0
Wrought_Aluminium_Alloys_Data_utf-8,Aluminum, 2014, T4 | all_alloys.csv | T4 | T4 | 8 | 0 | 0.927927928 | 0 | 0 | 0 | 0 | 0 | 0.000500501 | 0.044544545 | 0 | 0 | 0.003503504 | 0 | 0 | 0.005005005 | 0.008008008 | 0 | 0 | 0 | 0.008508509 | 0 | 0.000750751 | 0 | 0.001251251 | 0
AA7039 | Establishing relationships between mechanical properties of aluminium alloys and optimised friction stir welding process parameters | T4 | T4 | 8 | 0 | 0.926 | 0 | 0 | 0 | 0 | 0 | 0 | 0.001 | 0 | 0 | 0.002 | 0 | 0 | 0.025 | 0.002 | 0 | 0 | 0 | 0.001 | 0 | 0 | 0 | 0.043 | 0
Establishing relationships between mechanical properties of aluminium alloys and optimised friction stir welding process parameters | AA7039 | T4 | T4 | 8 | 0 | 0.926 | 0 | 0 | 0 | 0 | 0 | 0 | 0.001 | 0 | 0 | 0.002 | 0 | 0 | 0.025 | 0.002 | 0 | 0 | 0 | 0.001 | 0 | 0 | 0 | 0.043 | 0
7039 No2 | Thermomechanical treatments on high strength Al-Zn-Mg(-Cu) alloys | T4 | T4 | 8 | 0 | 0.9251 | 0 | 0 | 0 | 0 | 0 | 0.0014 | 0 | 0 | 0 | 0.0014 | 0 | 0 | 0.0278 | 0.0023 | 0 | 0 | 0 | 0.0009 | 0 | 0 | 0 | 0.0401 | 0.001
7039 No2 | Thermomechanical treatments on high strength Al-Zn-Mg(-Cu) alloys | T4 | T4 | 8 | 0 | 0.9251 | 0 | 0 | 0 | 0 | 0 | 0.0014 | 0 | 0 | 0 | 0.0014 | 0 | 0 | 0.0278 | 0.0023 | 0 | 0 | 0 | 0.0009 | 0 | 0 | 0 | 0.0401 | 0.001
2024 | Physical and mechanical properties of cast under vacuum aluminum alloy 2024 containing lithium additions | T4 | T4 | 8 | 0 | 0.9248 | 0 | 0 | 0 | 0 | 0 | 0 | 0.0442 | 0 | 0 | 0.0053 | 0 | 0 | 0.0136 | 0.0071 | 0 | 0 | 0 | 0.005 | 0 | 0 | 0 | 0 | 0
2024 | Physical and mechanical properties of cast under vacuum aluminum alloy 2024 containing lithium additions | T4 | T4 | 8 | 0 | 0.9248 | 0 | 0 | 0 | 0 | 0 | 0 | 0.0442 | 0 | 0 | 0.0053 | 0 | 0 | 0.0136 | 0.0071 | 0 | 0 | 0 | 0.005 | 0 | 0 | 0 | 0 | 0
2024 +2% Li | Physical and mechanical properties of cast under vacuum aluminum alloy 2024 containing lithium additions | T4 | T4 | 8 | 0 | 0.9083 | 0 | 0 | 0 | 0 | 0 | 0 | 0.0409 | 0 | 0 | 0.0058 | 0 | 0.0186 | 0.014 | 0.0075 | 0 | 0 | 0 | 0.0049 | 0 | 0 | 0 | 0 | 0
2024 +2% Li | Physical and mechanical properties of cast under vacuum aluminum alloy 2024 containing lithium additions | T4 | T4 | 8 | 0 | 0.9083 | 0 | 0 | 0 | 0 | 0 | 0 | 0.0409 | 0 | 0 | 0.0058 | 0 | 0.0186 | 0.014 | 0.0075 | 0 | 0 | 0 | 0.0049 | 0 | 0 | 0 | 0 | 0
7475 | Atmospheric Stress Corrosion Cracking of a Superplastic 7475 Aluminum Alloy | T4 | T4 | 8 | 0 | 0.9006 | 0 | 0 | 0 | 0 | 0 | 0.0019 | 0.0153 | 0 | 0 | 0.0008 | 0 | 0 | 0.0224 | 0.0006 | 0 | 0 | 0 | 0.0002 | 0 | 0.0002 | 0 | 0.058 | 0
2026 +4% Li | Physical and mechanical properties of cast under vacuum aluminum alloy 2024 containing lithium additions | T4 | T4 | 8 | 0 | 0.893 | 0 | 0 | 0 | 0 | 0 | 0 | 0.0416 | 0 | 0 | 0.0046 | 0 | 0.0382 | 0.0128 | 0.0048 | 0 | 0 | 0 | 0.005 | 0 | 0 | 0 | 0 | 0
2026 +4% Li | Physical and mechanical properties of cast under vacuum aluminum alloy 2024 containing lithium additions | T4 | T4 | 8 | 0 | 0.893 | 0 | 0 | 0 | 0 | 0 | 0 | 0.0416 | 0 | 0 | 0.0046 | 0 | 0.0382 | 0.0128 | 0.0048 | 0 | 0 | 0 | 0.005 | 0 | 0 | 0 | 0 | 0
Wrought_Aluminium_Alloys_Data_utf-8,Aluminum, 2010, T41 | all_alloys.csv | T41 | T41 | 8 | 0 | 0.973229922 | 0 | 0 | 0 | 0 | 0 | 0.000750563 | 0.010007506 | 0 | 0 | 0.002501876 | 0 | 0 | 0.007005254 | 0.002501876 | 0 | 0 | 0 | 0.002501876 | 0 | 0 | 0 | 0.001501126 | 0
Wrought_Aluminium_Alloys_Data_utf-8,Aluminum, 6111, T41 | all_alloys.csv | T41 | T41 | 8 | 0 | 0.97047047 | 0 | 0 | 0 | 0 | 0 | 0.000500501 | 0.007007007 | 0 | 0 | 0.002002002 | 0 | 0 | 0.007507508 | 0.002752753 | 0 | 0 | 0 | 0.008508509 | 0 | 0.000500501 | 0 | 0.000750751 | 0
Wrought_Aluminium_Alloys_Data_utf-8,Aluminum, 6061, T42 | all_alloys.csv | T42 | T42 | 8 | 0 | 0.973021673 | 0 | 0 | 0 | 0 | 0 | 0.00195205 | 0.002752891 | 0 | 0 | 0.003503679 | 0 | 0 | 0.010010511 | 0.000750788 | 0 | 0 | 0 | 0.006006307 | 0 | 0.000750788 | 0 | 0.001251314 | 0
Wrought_Aluminium_Alloys_Data_utf-8,Aluminum, 2017, T42 | all_alloys.csv | T42 | T42 | 8 | 0 | 0.935967984 | 0 | 0 | 0 | 0 | 0 | 0.00050025 | 0.04002001 | 0 | 0 | 0.003501751 | 0 | 0 | 0.006003002 | 0.007003502 | 0 | 0 | 0 | 0.005002501 | 0 | 0.000750375 | 0 | 0.001250625 | 0
2219 | Introduction | T42 | T42 | 8 | 0 | 0.9334 | 0 | 0 | 0 | 0 | 0 | 0 | 0.063 | 0 | 0 | 0 | 0 | 0 | 0 | 0.003 | 0 | 0 | 0 | 0 | 0 | 0.0006 | 0 | 0 | 0
Wrought_Aluminium_Alloys_Data_utf-8,Aluminum, 2024, T42 | all_alloys.csv | T42 | T42 | 8 | 0 | 0.927963982 | 0 | 0 | 0 | 0 | 0 | 0.00050025 | 0.043521761 | 0 | 0 | 0.002501251 | 0 | 0 | 0.015007504 | 0.006003002 | 0 | 0 | 0 | 0.002501251 | 0 | 0.000750375 | 0 | 0.001250625 | 0
Wrought_Aluminium_Alloys_Data_utf-8,Aluminum, 6022, T43 | all_alloys.csv | T43 | T43 | 8 | 0 | 0.977782226 | 0 | 0 | 0 | 0 | 0 | 0.0005004 | 0.00060048 | 0 | 0 | 0.001251001 | 0 | 0 | 0.005754604 | 0.00060048 | 0 | 0 | 0 | 0.011509207 | 0 | 0.0007506 | 0 | 0.001251001 | 0
6061 | Aluminium Vol1 | T451 | T451 | 8 | 0 | 0.9795 | 0 | 0 | 0 | 0 | 0 | 0.002 | 0.0025 | 0 | 0 | 0 | 0 | 0 | 0.01 | 0 | 0 | 0 | 0 | 0.006 | 0 | 0 | 0 | 0 | 0
6061 | Introduction | T451 | T451 | 8 | 0 | 0.9792 | 0 | 0 | 0 | 0 | 0 | 0.002 | 0.0028 | 0 | 0 | 0 | 0 | 0 | 0.01 | 0 | 0 | 0 | 0 | 0.006 | 0 | 0 | 0 | 0 | 0
6351 | Aluminium Vol1 | T451 | T451 | 8 | 0 | 0.978 | 0 | 0 | 0 | 0 | 0 | 0 | 0 | 0 | 0 | 0 | 0 | 0 | 0.006 | 0.006 | 0 | 0 | 0 | 0.01 | 0 | 0 | 0 | 0 | 0
Wrought_Aluminium_Alloys_Data_utf-8,Aluminum, 6061, T451 | all_alloys.csv | T451 | T451 | 8 | 0 | 0.973021673 | 0 | 0 | 0 | 0 | 0 | 0.00195205 | 0.002752891 | 0 | 0 | 0.003503679 | 0 | 0 | 0.010010511 | 0.000750788 | 0 | 0 | 0 | 0.006006307 | 0 | 0.000750788 | 0 | 0.001251314 | 0
6066 | Aluminium Vol1 | T451 | T451 | 8 | 0 | 0.958 | 0 | 0 | 0 | 0 | 0 | 0 | 0.009 | 0 | 0 | 0 | 0 | 0 | 0.011 | 0.009 | 0 | 0 | 0 | 0.013 | 0 | 0 | 0 | 0 | 0
6066 | Introduction | T451 | T451 | 8 | 0 | 0.957 | 0 | 0 | 0 | 0 | 0 | 0 | 0.01 | 0 | 0 | 0 | 0 | 0 | 0.011 | 0.008 | 0 | 0 | 0 | 0.014 | 0 | 0 | 0 | 0 | 0
2017 | Aluminium Vol1 | T451 | T451 | 8 | 0 | 0.95 | 0 | 0 | 0 | 0 | 0 | 0 | 0.04 | 0 | 0 | 0 | 0 | 0 | 0.005 | 0.005 | 0 | 0 | 0 | 0 | 0 | 0 | 0 | 0 | 0
2017 | Introduction | T451 | T451 | 8 | 0 | 0.942 | 0 | 0 | 0 | 0 | 0 | 0 | 0.04 | 0 | 0 | 0 | 0 | 0 | 0.006 | 0.007 | 0 | 0 | 0 | 0.005 | 0 | 0 | 0 | 0 | 0
Wrought_Aluminium_Alloys_Data_utf-8,Aluminum, 2017, T451 | all_alloys.csv | T451 | T451 | 8 | 0 | 0.935967984 | 0 | 0 | 0 | 0 | 0 | 0.00050025 | 0.04002001 | 0 | 0 | 0.003501751 | 0 | 0 | 0.006003002 | 0.007003502 | 0 | 0 | 0 | 0.005002501 | 0 | 0.000750375 | 0 | 0.001250625 | 0
2014 | Introduction | T451 | T451 | 8 | 0 | 0.935 | 0 | 0 | 0 | 0 | 0 | 0 | 0.044 | 0 | 0 | 0 | 0 | 0 | 0.005 | 0.008 | 0 | 0 | 0 | 0.008 | 0 | 0 | 0 | 0 | 0
2014 | Aluminium Vol1 | T451 | T451 | 8 | 0 | 0.934 | 0 | 0 | 0 | 0 | 0 | 0 | 0.044 | 0 | 0 | 0 | 0 | 0 | 0.005 | 0.008 | 0 | 0 | 0 | 0.009 | 0 | 0 | 0 | 0 | 0
Wrought_Aluminium_Alloys_Data_utf-8,Aluminum, 6061, T4510/T4511 | all_alloys.csv | T4510 | T4510 | 8 | 0 | 0.973021673 | 0 | 0 | 0 | 0 | 0 | 0.00195205 | 0.002752891 | 0 | 0 | 0.003503679 | 0 | 0 | 0.010010511 | 0.000750788 | 0 | 0 | 0 | 0.006006307 | 0 | 0.000750788 | 0 | 0.001251314 | 0
Wrought_Aluminium_Alloys_Data_utf-8,Aluminum, 6061, T4510/T4511 | all_alloys.csv | T4511 | T4511 | 8 | 0 | 0.973021673 | 0 | 0 | 0 | 0 | 0 | 0.00195205 | 0.002752891 | 0 | 0 | 0.003503679 | 0 | 0 | 0.010010511 | 0.000750788 | 0 | 0 | 0 | 0.006006307 | 0 | 0.000750788 | 0 | 0.001251314 | 0
6063 | Aluminium Vol1 | T5 | T5 | 9 | 0 | 0.989 | 0 | 0 | 0 | 0 | 0 | 0 | 0 | 0 | 0 | 0 | 0 | 0 | 0.007 | 0 | 0 | 0 | 0 | 0.004 | 0 | 0 | 0 | 0 | 0
6463 | Aluminium Vol1 | T5 | T5 | 9 | 0 | 0.989 | 0 | 0 | 0 | 0 | 0 | 0 | 0 | 0 | 0 | 0 | 0 | 0 | 0.007 | 0 | 0 | 0 | 0 | 0.004 | 0 | 0 | 0 | 0 | 0
6063 | Introduction | T5 | T5 | 9 | 0 | 0.989 | 0 | 0 | 0 | 0 | 0 | 0 | 0 | 0 | 0 | 0 | 0 | 0 | 0.007 | 0 | 0 | 0 | 0 | 0.004 | 0 | 0 | 0 | 0 | 0
6463 | Introduction | T5 | T5 | 9 | 0 | 0.989 | 0 | 0 | 0 | 0 | 0 | 0 | 0 | 0 | 0 | 0 | 0 | 0 | 0.007 | 0 | 0 | 0 | 0 | 0.004 | 0 | 0 | 0 | 0 | 0
Wrought_Aluminium_Alloys_Data_utf-8,Aluminum, 6063, T5 | all_alloys.csv | T5 | T5 | 9 | 0 | 0.984992496 | 0 | 0 | 0 | 0 | 0 | 0.00050025 | 0.00050025 | 0 | 0 | 0.001750875 | 0 | 0 | 0.006753377 | 0.00050025 | 0 | 0 | 0 | 0.004002001 | 0 | 0.00050025 | 0 | 0.00050025 | 0
Wrought_Aluminium_Alloys_Data_utf-8,Aluminum, 6005, T5 | all_alloys.csv | T5 | T5 | 9 | 0 | 0.983237428 | 0 | 0 | 0 | 0 | 0 | 0.000500375 | 0.000500375 | 0 | 0 | 0.001751313 | 0 | 0 | 0.005003753 | 0.000500375 | 0 | 0 | 0 | 0.007505629 | 0 | 0.000500375 | 0 | 0.000500375 | 0
Wrought_Aluminium_Alloys_Data_utf-8,Aluminum, 6005A, T5 | all_alloys.csv | T5 | T5 | 9 | 0 | 0.978734051 | 0 | 0 | 0 | 0 | 0 | 0.001501126 | 0.001501126 | 0 | 0 | 0.001751313 | 0 | 0 | 0.005504128 | 0.002501876 | 0 | 0 | 0 | 0.007005254 | 0 | 0.000500375 | 0 | 0.001000751 | 0
Wrought_Aluminium_Alloys_Data_utf-8,Aluminum, 6016, T5 | all_alloys.csv | T5 | T5 | 9 | 0 | 0.976488244 | 0 | 0 | 0 | 0 | 0 | 0.00050025 | 0.0010005 | 0 | 0 | 0.002501251 | 0 | 0 | 0.004252126 | 0.0010005 | 0 | 0 | 0 | 0.012506253 | 0 | 0.000750375 | 0 | 0.0010005 | 0
Wrought_Aluminium_Alloys_Data_utf-8,Aluminum, 7020, T5 | all_alloys.csv | T5 | T5 | 9 | 0 | 0.931558935 | 0 | 0 | 0 | 0 | 0 | 0.002251351 | 0.0010006 | 0 | 0 | 0.002001201 | 0 | 0 | 0.012007204 | 0.002751651 | 0 | 0 | 0 | 0.001751051 | 0 | 0.00025015 | 0 | 0.045027016 | 0.001400841
Alloy 1: Mercosil (Sand/Foam) | Manufacturing Feasibility of All-Aluminum Automotive Engines Via Application of High Silicon Aluminum Alloy | T5 | T5 | 9 | 0 | 0.7995 | 0 | 0 | 0 | 0 | 0 | 0 | 0.0025 | 0 | 0 | 0.0025 | 0 | 0 | 0.0095 | 0.003 | 0 | 0 | 0 | 0.18 | 0 | 0.002 | 0 | 0.001 | 0
Alloy 1: Mercosil (Perm mold) | Manufacturing Feasibility of All-Aluminum Automotive Engines Via Application of High Silicon Aluminum Alloy | T5 | T5 | 9 | 0 | 0.795 | 0 | 0 | 0 | 0 | 0 | 0 | 0.0025 | 0 | 0 | 0.006 | 0 | 0 | 0.0105 | 0.003 | 0 | 0 | 0 | 0.18 | 0 | 0.002 | 0 | 0.001 | 0
Alloy 1: Mercosil (Die cast) | Manufacturing Feasibility of All-Aluminum Automotive Engines Via Application of High Silicon Aluminum Alloy | T5 | T5 | 9 | 0 | 0.789 | 0 | 0 | 0 | 0 | 0 | 0 | 0.0025 | 0 | 0 | 0.012 | 0 | 0 | 0.0105 | 0.003 | 0 | 0 | 0 | 0.18 | 0 | 0.002 | 0 | 0.001 | 0
Alloy 2A and 2B: Super Mercosil (Sand/Foam) | Manufacturing Feasibility of All-Aluminum Automotive Engines Via Application of High Silicon Aluminum Alloy | T5 | T5 | 9 | 0 | 0.758 | 0 | 0 | 0 | 0 | 0 | 0 | 0.0025 | 0 | 0 | 0.0025 | 0 | 0 | 0.011 | 0.003 | 0 | 0 | 0 | 0.22 | 0 | 0.002 | 0 | 0.001 | 0
Alloy 2A and 2B: Super Mercosil (Perm mold) | Manufacturing Feasibility of All-Aluminum Automotive Engines Via Application of High Silicon Aluminum Alloy | T5 | T5 | 9 | 0 | 0.7545 | 0 | 0 | 0 | 0 | 0 | 0 | 0.0025 | 0 | 0 | 0.006 | 0 | 0 | 0.011 | 0.003 | 0 | 0 | 0 | 0.22 | 0 | 0.002 | 0 | 0.001 | 0
Alloy 2A and 2B: Super Mercosil (Die cast) | Manufacturing Feasibility of All-Aluminum Automotive Engines Via Application of High Silicon Aluminum Alloy | T5 | T5 | 9 | 0 | 0.7495 | 0 | 0 | 0 | 0 | 0 | 0 | 0.0025 | 0 | 0 | 0.011 | 0 | 0 | 0.011 | 0.003 | 0 | 0 | 0 | 0.22 | 0 | 0.002 | 0 | 0.001 | 0
6063 | Light Alloys | T53 | T53 | 9 | 0 | 0.98075 | 0 | 0 | 0 | 0 | 0 | 0.001 | 0.001 | 0 | 0 | 0.0035 | 0 | 0 | 0.00675 | 0.001 | 0 | 0 | 0 | 0.004 | 0 | 0.001 | 0 | 0.001 | 0
7005 | Light Alloys | T53 | T53 | 9 | 0 | 0.92495 | 0 | 0 | 0 | 0 | 0 | 0.0013 | 0.001 | 0 | 0 | 0.004 | 0 | 0 | 0.014 | 0.0045 | 0 | 0 | 0 | 0.0035 | 0 | 0.00035 | 0 | 0.045 | 0.0014
6101 | Aluminium Vol1 | T6 | T6 | 10 | 0 | 0.99 | 0 | 0 | 0 | 0 | 0 | 0 | 0 | 0 | 0 | 0 | 0 | 0 | 0.005 | 0 | 0 | 0 | 0 | 0.005 | 0 | 0 | 0 | 0 | 0
6463 | Aluminium Vol1 | T6 | T6 | 10 | 0 | 0.989 | 0 | 0 | 0 | 0 | 0 | 0 | 0 | 0 | 0 | 0 | 0 | 0 | 0.007 | 0 | 0 | 0 | 0 | 0.004 | 0 | 0 | 0 | 0 | 0
6063 | Introduction | T6 | T6 | 10 | 0 | 0.989 | 0 | 0 | 0 | 0 | 0 | 0 | 0 | 0 | 0 | 0 | 0 | 0 | 0.007 | 0 | 0 | 0 | 0 | 0.004 | 0 | 0 | 0 | 0 | 0
6463 | Introduction | T6 | T6 | 10 | 0 | 0.989 | 0 | 0 | 0 | 0 | 0 | 0 | 0 | 0 | 0 | 0 | 0 | 0 | 0.007 | 0 | 0 | 0 | 0 | 0.004 | 0 | 0 | 0 | 0 | 0
6063 | Aluminium Vol1 | T6 | T6 | 10 | 0 | 0.989 | 0 | 0 | 0 | 0 | 0 | 0 | 0 | 0 | 0 | 0 | 0 | 0 | 0.007 | 0 | 0 | 0 | 0 | 0.004 | 0 | 0 | 0 | 0 | 0
6101 | Introduction | T6 | T6 | 10 | 0 | 0.989 | 0 | 0 | 0 | 0 | 0 | 0 | 0 | 0 | 0 | 0 | 0 | 0 | 0.006 | 0 | 0 | 0 | 0 | 0.005 | 0 | 0 | 0 | 0 | 0
6951 | Aluminium Vol1 | T6 | T6 | 10 | 0 | 0.9885 | 0 | 0 | 0 | 0 | 0 | 0 | 0.0025 | 0 | 0 | 0 | 0 | 0 | 0.006 | 0 | 0 | 0 | 0 | 0.003 | 0 | 0 | 0 | 0 | 0
Wrought_Aluminium_Alloys_Data_utf-8,Aluminum, 6463, T6 | all_alloys.csv | T6 | T6 | 10 | 0 | 0.986993497 | 0 | 0 | 0 | 0 | 0 | 0 | 0.0010005 | 0 | 0 | 0.000750375 | 0 | 0 | 0.006753377 | 0.000250125 | 0 | 0 | 0 | 0.004002001 | 0 | 0 | 0 | 0.000250125 | 0
Wrought_Aluminium_Alloys_Data_utf-8,Aluminum, 6060, T6 | all_alloys.csv | T6 | T6 | 10 | 0 | 0.986232791 | 0 | 0 | 0 | 0 | 0 | 0.000250313 | 0.000500626 | 0 | 0 | 0.002002503 | 0 | 0 | 0.004755945 | 0.000500626 | 0 | 0 | 0 | 0.004505632 | 0 | 0.000500626 | 0 | 0.000750939 | 0
6063 | Influence of chemical composition variation and heat treatment on microstructure and mechanical properties of 6xxx alloys | T6 | T6 | 10 | 0 | 0.98581 | 0 | 0 | 0 | 0 | 0 | 0 | 0.00026 | 0 | 0 | 0.0018 | 0 | 0 | 0.0055 | 0.0007 | 5e-05 | 0 | 0 | 0.0055 | 0 | 0.00018 | 0 | 0.0002 | 0
6063 | Influence of chemical composition variation and heat treatment on microstructure and mechanical properties of 6xxx alloys | T6 | T6 | 10 | 0 | 0.98581 | 0 | 0 | 0 | 0 | 0 | 0 | 0.00026 | 0 | 0 | 0.0018 | 0 | 0 | 0.0055 | 0.0007 | 5e-05 | 0 | 0 | 0.0055 | 0 | 0.00018 | 0 | 0.0002 | 0
6063 | Influence of chemical composition variation and heat treatment on microstructure and mechanical properties of 6xxx alloys | T6 | T6 | 10 | 0 | 0.98581 | 0 | 0 | 0 | 0 | 0 | 0 | 0.00026 | 0 | 0 | 0.0018 | 0 | 0 | 0.0055 | 0.0007 | 5e-05 | 0 | 0 | 0.0055 | 0 | 0.00018 | 0 | 0.0002 | 0
6063 | Influence of chemical composition variation and heat treatment on microstructure and mechanical properties of 6xxx alloys | T6 | T6 | 10 | 0 | 0.98581 | 0 | 0 | 0 | 0 | 0 | 0 | 0.00026 | 0 | 0 | 0.0018 | 0 | 0 | 0.0055 | 0.0007 | 5e-05 | 0 | 0 | 0.0055 | 0 | 0.00018 | 0 | 0.0002 | 0
6063 | Influence of chemical composition variation and heat treatment on microstructure and mechanical properties of 6xxx alloys | T6 | T6 | 10 | 0 | 0.98581 | 0 | 0 | 0 | 0 | 0 | 0 | 0.00026 | 0 | 0 | 0.0018 | 0 | 0 | 0.0055 | 0.0007 | 5e-05 | 0 | 0 | 0.0055 | 0 | 0.00018 | 0 | 0.0002 | 0
6063 | Influence of chemical composition variation and heat treatment on microstructure and mechanical properties of 6xxx alloys | T6 | T6 | 10 | 0 | 0.98581 | 0 | 0 | 0 | 0 | 0 | 0 | 0.00026 | 0 | 0 | 0.0018 | 0 | 0 | 0.0055 | 0.0007 | 5e-05 | 0 | 0 | 0.0055 | 0 | 0.00018 | 0 | 0.0002 | 0
Wrought_Aluminium_Alloys_Data_utf-8,Aluminum, 6063, T6 | all_alloys.csv | T6 | T6 | 10 | 0 | 0.984992496 | 0 | 0 | 0 | 0 | 0 | 0.00050025 | 0.00050025 | 0 | 0 | 0.001750875 | 0 | 0 | 0.006753377 | 0.00050025 | 0 | 0 | 0 | 0.004002001 | 0 | 0.00050025 | 0 | 0.00050025 | 0
6082 | Microstructural evolution and tensile mechanical properties of thixoformed high performance aluminium alloys | T6 | T6 | 10 | 0 | 0.9845 | 0 | 0 | 0 | 0 | 0 | 0 | 0.0002 | 0 | 0 | 0.0025 | 0 | 0 | 0.0069 | 0.0045 | 0 | 0 | 0 | 0.001 | 0 | 0 | 0 | 0.0004 | 0
6060 | Mechanical properties of aluminium alloys processed by SPD: Comparison of different alloy systems and possible product areas | T6 | T6 | 10 | 0 | 0.9831 | 0 | 0 | 0 | 0 | 0 | 0.0013 | 0 | 0 | 0 | 0.0019 | 0 | 0 | 0.0074 | 0.0003 | 0 | 0 | 0 | 0.006 | 0 | 0 | 0 | 0 | 0
6151 | Aluminium Vol1 | T6 | T6 | 10 | 0 | 0.9815 | 0 | 0 | 0 | 0 | 0 | 0.0025 | 0 | 0 | 0 | 0 | 0 | 0 | 0.006 | 0 | 0 | 0 | 0 | 0.01 | 0 | 0 | 0 | 0 | 0
601 | Liquid phase sintering of aluminium alloys | T6 | T6 | 10 | 0 | 0.9815 | 0 | 0 | 0 | 0 | 0 | 0 | 0.0025 | 0 | 0 | 0 | 0 | 0 | 0.01 | 0 | 0 | 0 | 0 | 0.006 | 0 | 0 | 0 | 0 | 0
6061 | Liquid phase sintering of aluminium alloys | T6 | T6 | 10 | 0 | 0.981 | 0 | 0 | 0 | 0 | 0 | 0 | 0.003 | 0 | 0 | 0 | 0 | 0 | 0.01 | 0 | 0 | 0 | 0 | 0.006 | 0 | 0 | 0 | 0 | 0
6063 | Light Alloys | T6 | T6 | 10 | 0 | 0.98075 | 0 | 0 | 0 | 0 | 0 | 0.001 | 0.001 | 0 | 0 | 0.0035 | 0 | 0 | 0.00675 | 0.001 | 0 | 0 | 0 | 0.004 | 0 | 0.001 | 0 | 0.001 | 0
6005 | Mechanical properties of aluminium alloys processed by SPD: Comparison of different alloy systems and possible product areas | T6 | T6 | 10 | 0 | 0.9797 | 0 | 0 | 0 | 0 | 0 | 0 | 0 | 0 | 0 | 0.002 | 0 | 0 | 0.0056 | 0.0047 | 0 | 0 | 0 | 0.008 | 0 | 0 | 0 | 0 | 0
6061 | Aluminium Vol1 | T6 | T6 | 10 | 0 | 0.9795 | 0 | 0 | 0 | 0 | 0 | 0.002 | 0.0025 | 0 | 0 | 0 | 0 | 0 | 0.01 | 0 | 0 | 0 | 0 | 0.006 | 0 | 0 | 0 | 0 | 0
6061 | Laser shock hardening of weld zones in aluminum alloys | T6 |  | 10 | 0 | 0.9793 | 0 | 0 | 0 | 0 | 0 | 0.002 | 0.0027 | 0 | 0 | 0 | 0 | 0 | 0.01 | 0 | 0 | 0 | 0 | 0.006 | 0 | 0 | 0 | 0 | 0
6061 | Laser shock hardening of weld zones in aluminum alloys | T6 | T6 | 10 | 0 | 0.9793 | 0 | 0 | 0 | 0 | 0 | 0.002 | 0.0027 | 0 | 0 | 0 | 0 | 0 | 0.01 | 0 | 0 | 0 | 0 | 0.006 | 0 | 0 | 0 | 0 | 0
6061 | Introduction | T6 | T6 | 10 | 0 | 0.9792 | 0 | 0 | 0 | 0 | 0 | 0.002 | 0.0028 | 0 | 0 | 0 | 0 | 0 | 0.01 | 0 | 0 | 0 | 0 | 0.006 | 0 | 0 | 0 | 0 | 0
6061 | Aluminum alloy 6069 part II: fracture toughness of 6061-T6 and 6069-T7 | T6 | T6 | 10 | 0 | 0.97877 | 0 | 0 | 0 | 0 | 0 | 0.0005 | 0.0024 | 0 | 0 | 0.002 | 0.0001 | 0 | 0.0093 | 0.0001 | 0 | 0 | 0 | 0.0066 | 0 | 0.00013 | 0.0001 | 0 | 0
Wrought_Aluminium_Alloys_Data_utf-8,Aluminum, 6005A, T6 | all_alloys.csv | T6 | T6 | 10 | 0 | 0.978734051 | 0 | 0 | 0 | 0 | 0 | 0.001501126 | 0.001501126 | 0 | 0 | 0.001751313 | 0 | 0 | 0.005504128 | 0.002501876 | 0 | 0 | 0 | 0.007005254 | 0 | 0.000500375 | 0 | 0.001000751 | 0
6351 | Aluminium Vol1 | T6 | T6 | 10 | 0 | 0.978 | 0 | 0 | 0 | 0 | 0 | 0 | 0 | 0 | 0 | 0 | 0 | 0 | 0.006 | 0.006 | 0 | 0 | 0 | 0.01 | 0 | 0 | 0 | 0 | 0
6351 | Introduction | T6 | T6 | 10 | 0 | 0.978 | 0 | 0 | 0 | 0 | 0 | 0 | 0 | 0 | 0 | 0 | 0 | 0 | 0.006 | 0.006 | 0 | 0 | 0 | 0.01 | 0 | 0 | 0 | 0 | 0
6053 | Aluminium Vol1 | T6 | T6 | 10 | 0 | 0.9775 | 0 | 0 | 0 | 0 | 0 | 0.0025 | 0 | 0 | 0 | 0 | 0 | 0 | 0.013 | 0 | 0 | 0 | 0 | 0.007 | 0 | 0 | 0 | 0 | 0
Wrought_Aluminium_Alloys_Data_utf-8,Aluminum, 6016, T6 | all_alloys.csv | T6 | T6 | 10 | 0 | 0.976488244 | 0 | 0 | 0 | 0 | 0 | 0.00050025 | 0.0010005 | 0 | 0 | 0.002501251 | 0 | 0 | 0.004252126 | 0.0010005 | 0 | 0 | 0 | 0.012506253 | 0 | 0.000750375 | 0 | 0.0010005 | 0
6082 | Mechanical properties of aluminium alloys processed by SPD: Comparison of different alloy systems and possible product areas | T6 | T6 | 10 | 0 | 0.9764 | 0 | 0 | 0 | 0 | 0 | 0 | 0 | 0 | 0 | 0.002 | 0 | 0 | 0.0064 | 0.0052 | 0 | 0 | 0 | 0.01 | 0 | 0 | 0 | 0 | 0
AA6061 | Establishing relationships between mechanical properties of aluminium alloys and optimised friction stir welding process parameters | T6 | T6 | 10 | 0 | 0.9763 | 0 | 0 | 0 | 0 | 0 | 0 | 0.0022 | 0 | 0 | 0.0035 | 0 | 0 | 0.011 | 0.0012 | 0 | 0 | 0 | 0.0058 | 0 | 0 | 0 | 0 | 0
Establishing relationships between mechanical properties of aluminium alloys and optimised friction stir welding process parameters | AA6061 | T6 |  | 10 | 0 | 0.9763 | 0 | 0 | 0 | 0 | 0 | 0 | 0.0022 | 0 | 0 | 0.0035 | 0 | 0 | 0.011 | 0.0012 | 0 | 0 | 0 | 0.0058 | 0 | 0 | 0 | 0 | 0
6061 (base metal) | CO2 Laser Beam Welding | T6 | T6 | 10 | 0 | 0.9754 | 0 | 0 | 0 | 0 | 0 | 0.0016 | 0.0031 | 0 | 0 | 0.0025 | 0 | 0 | 0.0099 | 0.0008 | 0 | 0 | 0 | 0.0066 | 0 | 0 | 0 | 0.0001 | 0
6082 | Influence of chemical composition variation and heat treatment on microstructure and mechanical properties of 6xxx alloys | T6 | T6 | 10 | 0 | 0.97458 | 0 | 0 | 0 | 0 | 0 | 0 | 0.00022 | 0 | 0 | 0.0016 | 0 | 0 | 0.0076 | 0.0056 | 4e-05 | 0 | 0 | 0.01 | 0 | 0.00023 | 0 | 0.00013 | 0
6082 | Influence of chemical composition variation and heat treatment on microstructure and mechanical properties of 6xxx alloys | T6 | T6 | 10 | 0 | 0.97458 | 0 | 0 | 0 | 0 | 0 | 0 | 0.00022 | 0 | 0 | 0.0016 | 0 | 0 | 0.0076 | 0.0056 | 4e-05 | 0 | 0 | 0.01 | 0 | 0.00023 | 0 | 0.00013 | 0
6082 | Influence of chemical composition variation and heat treatment on microstructure and mechanical properties of 6xxx alloys | T6 | T6 | 10 | 0 | 0.97458 | 0 | 0 | 0 | 0 | 0 | 0 | 0.00022 | 0 | 0 | 0.0016 | 0 | 0 | 0.0076 | 0.0056 | 4e-05 | 0 | 0 | 0.01 | 0 | 0.00023 | 0 | 0.00013 | 0
6082 | Influence of chemical composition variation and heat treatment on microstructure and mechanical properties of 6xxx alloys | T6 | T6 | 10 | 0 | 0.97458 | 0 | 0 | 0 | 0 | 0 | 0 | 0.00022 | 0 | 0 | 0.0016 | 0 | 0 | 0.0076 | 0.0056 | 4e-05 | 0 | 0 | 0.01 | 0 | 0.00023 | 0 | 0.00013 | 0
6082 | Influence of chemical composition variation and heat treatment on microstructure and mechanical properties of 6xxx alloys | T6 | T6 | 10 | 0 | 0.97458 | 0 | 0 | 0 | 0 | 0 | 0 | 0.00022 | 0 | 0 | 0.0016 | 0 | 0 | 0.0076 | 0.0056 | 4e-05 | 0 | 0 | 0.01 | 0 | 0.00023 | 0 | 0.00013 | 0
6082 | Influence of chemical composition variation and heat treatment on microstructure and mechanical properties of 6xxx alloys | T6 | T6 | 10 | 0 | 0.97458 | 0 | 0 | 0 | 0 | 0 | 0 | 0.00022 | 0 | 0 | 0.0016 | 0 | 0 | 0.0076 | 0.0056 | 4e-05 | 0 | 0 | 0.01 | 0 | 0.00023 | 0 | 0.00013 | 0
Wrought_Aluminium_Alloys_Data_utf-8,Aluminum, 6061, T6 | all_alloys.csv | T6 | T6 | 10 | 0 | 0.973021673 | 0 | 0 | 0 | 0 | 0 | 0.00195205 | 0.002752891 | 0 | 0 | 0.003503679 | 0 | 0 | 0.010010511 | 0.000750788 | 0 | 0 | 0 | 0.006006307 | 0 | 0.000750788 | 0 | 0.001251314 | 0
6082 Modified | Microstructural evolution and tensile mechanical properties of thixoformed high performance aluminium alloys | T6 | T6 | 10 | 0 | 0.97298 | 0 | 0 | 0 | 0 | 0 | 0 | 1e-05 | 0 | 0 | 0.001 | 0 | 0 | 0.0121 | 0.001 | 0 | 0 | 0 | 0.0129 | 0 | 0 | 0 | 1e-05 | 0
Wrought_Aluminium_Alloys_Data_utf-8,Aluminum, 6151, T6 | all_alloys.csv | T6 | T6 | 10 | 0 | 0.972486243 | 0 | 0 | 0 | 0 | 0 | 0.002501251 | 0.001750875 | 0 | 0 | 0.005002501 | 0 | 0 | 0.006253127 | 0.0010005 | 0 | 0 | 0 | 0.009004502 | 0 | 0.000750375 | 0 | 0.001250625 | 0
Wrought_Aluminium_Alloys_Data_utf-8,Aluminum, 6009, T6 | all_alloys.csv | T6 | T6 | 10 | 0 | 0.972472472 | 0 | 0 | 0 | 0 | 0 | 0.000500501 | 0.003753754 | 0 | 0 | 0.002502503 | 0 | 0 | 0.006006006 | 0.005005005 | 0 | 0 | 0 | 0.008008008 | 0 | 0.000500501 | 0 | 0.001251251 | 0
AA6061 | Influence of aging treatment on mechanical properties of 6061 aluminum alloy | T6 | T6 | 10 | 0 | 0.97102 | 0 | 0 | 0 | 0 | 0 | 0.00021 | 0.00321 | 0 | 0 | 0.00456 | 0 | 0 | 0.0091 | 0.00212 | 0 | 0 | 0 | 0.008 | 0 | 0 | 0 | 0.00178 | 0
6061 | Influence of chemical composition variation and heat treatment on microstructure and mechanical properties of 6xxx alloys | T6 | T6 | 10 | 0 | 0.97062 | 0 | 0 | 0 | 0 | 0 | 0.0035 | 0.0035 | 0 | 0 | 0.0016 | 0 | 0 | 0.0107 | 0.0015 | 7e-05 | 0 | 0 | 0.0078 | 0 | 0.00029 | 0 | 0.00042 | 0
6061 | Influence of chemical composition variation and heat treatment on microstructure and mechanical properties of 6xxx alloys | T6 | T6 | 10 | 0 | 0.97062 | 0 | 0 | 0 | 0 | 0 | 0.0035 | 0.0035 | 0 | 0 | 0.0016 | 0 | 0 | 0.0107 | 0.0015 | 7e-05 | 0 | 0 | 0.0078 | 0 | 0.00029 | 0 | 0.00042 | 0
6061 | Influence of chemical composition variation and heat treatment on microstructure and mechanical properties of 6xxx alloys | T6 | T6 | 10 | 0 | 0.97062 | 0 | 0 | 0 | 0 | 0 | 0.0035 | 0.0035 | 0 | 0 | 0.0016 | 0 | 0 | 0.0107 | 0.0015 | 7e-05 | 0 | 0 | 0.0078 | 0 | 0.00029 | 0 | 0.00042 | 0
6061 | Influence of chemical composition variation and heat treatment on microstructure and mechanical properties of 6xxx alloys | T6 | T6 | 10 | 0 | 0.97062 | 0 | 0 | 0 | 0 | 0 | 0.0035 | 0.0035 | 0 | 0 | 0.0016 | 0 | 0 | 0.0107 | 0.0015 | 7e-05 | 0 | 0 | 0.0078 | 0 | 0.00029 | 0 | 0.00042 | 0
6061 | Influence of chemical composition variation and heat treatment on microstructure and mechanical properties of 6xxx alloys | T6 | T6 | 10 | 0 | 0.97062 | 0 | 0 | 0 | 0 | 0 | 0.0035 | 0.0035 | 0 | 0 | 0.0016 | 0 | 0 | 0.0107 | 0.0015 | 7e-05 | 0 | 0 | 0.0078 | 0 | 0.00029 | 0 | 0.00042 | 0
6061 | Influence of chemical composition variation and heat treatment on microstructure and mechanical properties of 6xxx alloys | T6 | T6 | 10 | 0 | 0.97062 | 0 | 0 | 0 | 0 | 0 | 0.0035 | 0.0035 | 0 | 0 | 0.0016 | 0 | 0 | 0.0107 | 0.0015 | 7e-05 | 0 | 0 | 0.0078 | 0 | 0.00029 | 0 | 0.00042 | 0
10ALCR | Al-Li-Co | T6 |  | 10 | 0 | 0.9705 | 0 | 0 | 0 | 0 | 0.001 | 0 | 0 | 0 | 0 | 0 | 0 | 0.0285 | 0 | 0 | 0 | 0 | 0 | 0 | 0 | 0 | 0 | 0 | 0
10ALCR | Al-Li-Co | T6 | T6 | 10 | 0 | 0.9705 | 0 | 0 | 0 | 0 | 0.001 | 0 | 0 | 0 | 0 | 0 | 0 | 0.0285 | 0 | 0 | 0 | 0 | 0 | 0 | 0 | 0 | 0 | 0 | 0
Al-Li-Zr sheet | Factors Influencing Fracture Toughness and Other Properties of Aluminum - Lithium Alloys | T6 |  | 10 | 0 | 0.9699 | 0 | 0 | 0 | 0 | 0 | 0 | 0 | 0 | 0 | 0.0007 | 0 | 0.0276 | 0 | 0 | 0 | 0 | 0 | 0.0004 | 0 | 0 | 0 | 0 | 0.0014
Al-Li-Zr sheet | Factors Influencing Fracture Toughness and Other Properties of Aluminum - Lithium Alloys | T6 | T6 | 10 | 0 | 0.9699 | 0 | 0 | 0 | 0 | 0 | 0 | 0 | 0 | 0 | 0.0007 | 0 | 0.0276 | 0 | 0 | 0 | 0 | 0 | 0.0004 | 0 | 0 | 0 | 0 | 0.0014
6070 | Aluminium Vol1 | T6 | T6 | 10 | 0 | 0.9695 | 0 | 0 | 0 | 0 | 0 | 0 | 0.0025 | 0 | 0 | 0 | 0 | 0 | 0.008 | 0.007 | 0 | 0 | 0 | 0.013 | 0 | 0 | 0 | 0 | 0
Wrought_Aluminium_Alloys_Data_utf-8,Aluminum, 6010, T6 | all_alloys.csv | T6 | T6 | 10 | 0 | 0.968468468 | 0 | 0 | 0 | 0 | 0 | 0.000500501 | 0.003753754 | 0 | 0 | 0.002502503 | 0 | 0 | 0.008008008 | 0.005005005 | 0 | 0 | 0 | 0.01001001 | 0 | 0.000500501 | 0 | 0.001251251 | 0
6061 | Strengthening in the new aluminum alloy AA 6069 | T6 |  | 10 | 0 | 0.968355 | 0 | 4.5e-05 | 0 | 0 | 0 | 0.0015 | 0.00275 | 0 | 0 | 0.007 | 0.0003 | 0 | 0.01 | 0.0015 | 0 | 0 | 0 | 0.006 | 0 | 0.0015 | 0.00105 | 0 | 0
6061 | Strengthening in the new aluminum alloy AA 6069 | T6 | T6 | 10 | 0 | 0.968355 | 0 | 4.5e-05 | 0 | 0 | 0 | 0.0015 | 0.00275 | 0 | 0 | 0.007 | 0.0003 | 0 | 0.01 | 0.0015 | 0 | 0 | 0 | 0.006 | 0 | 0.0015 | 0.00105 | 0 | 0
Wrought_Aluminium_Alloys_Data_utf-8,Aluminum, 6082, T6 | all_alloys.csv | T6 | T6 | 10 | 0 | 0.96822617 | 0 | 0 | 0 | 0 | 0 | 0.001250938 | 0.000500375 | 0 | 0 | 0.002501876 | 0 | 0 | 0.009006755 | 0.007005254 | 0 | 0 | 0 | 0.010007506 | 0 | 0.000500375 | 0 | 0.001000751 | 0
6070 | Introduction | T6 | T6 | 10 | 0 | 0.9682 | 0 | 0 | 0 | 0 | 0 | 0 | 0.0028 | 0 | 0 | 0 | 0 | 0 | 0.008 | 0.007 | 0 | 0 | 0 | 0.014 | 0 | 0 | 0 | 0 | 0
AA6009 | Texture and mechanical property anisotropy in an Al‰ÛÒMg‰ÛÒSi‰ÛÒCu alloy | T6 | T6 | 10 | 0 | 0.96775 | 0 | 0 | 0 | 0 | 0 | 0.001 | 0.00375 | 0 | 0 | 0.005 | 0 | 0 | 0.006 | 0.005 | 0 | 0 | 0 | 0.008 | 0 | 0 | 0.001 | 0.0025 | 0
AA6009 | Texture and mechanical property anisotropy in an Al‰ÛÒMg‰ÛÒSi‰ÛÒCu alloy | T6 | T6 | 10 | 0 | 0.96775 | 0 | 0 | 0 | 0 | 0 | 0.001 | 0.00375 | 0 | 0 | 0.005 | 0 | 0 | 0.006 | 0.005 | 0 | 0 | 0 | 0.008 | 0 | 0 | 0.001 | 0.0025 | 0
AA6009 | Texture and mechanical property anisotropy in an Al‰ÛÒMg‰ÛÒSi‰ÛÒCu alloy | T6 | T6 | 10 | 0 | 0.96775 | 0 | 0 | 0 | 0 | 0 | 0.001 | 0.00375 | 0 | 0 | 0.005 | 0 | 0 | 0.006 | 0.005 | 0 | 0 | 0 | 0.008 | 0 | 0 | 0.001 | 0.0025 | 0
40ALCR | Al-Li-Co | T6 |  | 10 | 0 | 0.9675 | 0 | 0 | 0 | 0 | 0.004 | 0 | 0 | 0 | 0 | 0 | 0 | 0.0285 | 0 | 0 | 0 | 0 | 0 | 0 | 0 | 0 | 0 | 0 | 0
AA6013 | Texture and mechanical property anisotropy in an Al‰ÛÒMg‰ÛÒSi‰ÛÒCu alloy | T6 | T6 | 10 | 0 | 0.9675 | 0 | 0 | 0 | 0 | 0 | 0 | 0.008 | 0 | 0 | 0.003 | 0 | 0 | 0.01 | 0.0035 | 0 | 0 | 0 | 0.008 | 0 | 0 | 0 | 0 | 0
40ALCR | Al-Li-Co | T6 | T6 | 10 | 0 | 0.9675 | 0 | 0 | 0 | 0 | 0.004 | 0 | 0 | 0 | 0 | 0 | 0 | 0.0285 | 0 | 0 | 0 | 0 | 0 | 0 | 0 | 0 | 0 | 0 | 0
6061 | Light Alloys | T6 | T6 | 10 | 0 | 0.9668 | 0 | 0 | 0 | 0 | 0 | 0.00195 | 0.00275 | 0 | 0 | 0.007 | 0 | 0 | 0.01 | 0.0015 | 0 | 0 | 0 | 0.006 | 0 | 0.0015 | 0 | 0.0025 | 0
Al‰ÛÒMg‰ÛÒSi‰ÛÒCu alloy | Texture and mechanical property anisotropy in an Al‰ÛÒMg‰ÛÒSi‰ÛÒCu alloy | T6 | T6 | 10 | 0 | 0.9663 | 0 | 0 | 0 | 0 | 0 | 0 | 0.0097 | 0 | 0 | 0.0014 | 0 | 0 | 0.0098 | 0.0051 | 0 | 0 | 0 | 0.0077 | 0 | 0 | 0 | 0 | 0
Al‰ÛÒMg‰ÛÒSi‰ÛÒCu alloy | Texture and mechanical property anisotropy in an Al‰ÛÒMg‰ÛÒSi‰ÛÒCu alloy | T6 | T6 | 10 | 0 | 0.9663 | 0 | 0 | 0 | 0 | 0 | 0 | 0.0097 | 0 | 0 | 0.0014 | 0 | 0 | 0.0098 | 0.0051 | 0 | 0 | 0 | 0.0077 | 0 | 0 | 0 | 0 | 0
Al‰ÛÒMg‰ÛÒSi‰ÛÒCu alloy | Texture and mechanical property anisotropy in an Al‰ÛÒMg‰ÛÒSi‰ÛÒCu alloy | T6 | T6 | 10 | 0 | 0.9663 | 0 | 0 | 0 | 0 | 0 | 0 | 0.0097 | 0 | 0 | 0.0014 | 0 | 0 | 0.0098 | 0.0051 | 0 | 0 | 0 | 0.0077 | 0 | 0 | 0 | 0 | 0
Al‰ÛÒMg‰ÛÒSi‰ÛÒCu alloy | Texture and mechanical property anisotropy in an Al‰ÛÒMg‰ÛÒSi‰ÛÒCu alloy | T6 | T6 | 10 | 0 | 0.9663 | 0 | 0 | 0 | 0 | 0 | 0 | 0.0097 | 0 | 0 | 0.0014 | 0 | 0 | 0.0098 | 0.0051 | 0 | 0 | 0 | 0.0077 | 0 | 0 | 0 | 0 | 0
Al‰ÛÒMg‰ÛÒSi‰ÛÒCu alloy | Texture and mechanical property anisotropy in an Al‰ÛÒMg‰ÛÒSi‰ÛÒCu alloy | T6 | T6 | 10 | 0 | 0.9663 | 0 | 0 | 0 | 0 | 0 | 0 | 0.0097 | 0 | 0 | 0.0014 | 0 | 0 | 0.0098 | 0.0051 | 0 | 0 | 0 | 0.0077 | 0 | 0 | 0 | 0 | 0
Al‰ÛÒMg‰ÛÒSi‰ÛÒCu alloy | Texture and mechanical property anisotropy in an Al‰ÛÒMg‰ÛÒSi‰ÛÒCu alloy | T6 | T6 | 10 | 0 | 0.9663 | 0 | 0 | 0 | 0 | 0 | 0 | 0.0097 | 0 | 0 | 0.0014 | 0 | 0 | 0.0098 | 0.0051 | 0 | 0 | 0 | 0.0077 | 0 | 0 | 0 | 0 | 0
6061 | Nanostructure and related mechanical properties of an Al‰ÛÒMg‰ÛÒSi alloy processed by severe plastic deformation | T6 | T6 | 10 | 0 | 0.96625 | 0 | 0 | 0 | 0 | 0 | 0.0025 | 0.00275 | 0 | 0 | 0.007 | 0 | 0 | 0.01 | 0.0015 | 0 | 0 | 0 | 0.006 | 0 | 0.0015 | 0 | 0.0025 | 0
6069 | Aluminum alloy 6069 part II: fracture toughness of 6061-T6 and 6069-T6 | T6 | T6 | 10 | 0 | 0.96592 | 0 | 0 | 0 | 0 | 0 | 0.0022 | 0.0058 | 0 | 0 | 0.0028 | 0.0002 | 0 | 0.0132 | 0.0002 | 0 | 0 | 0 | 0.0079 | 0 | 0.00048 | 0.0013 | 0 | 0
6069 | Strengthening in the new aluminum alloy AA 6069 | T6 |  | 10 | 0 | 0.96456 | 0 | 0 | 0 | 0 | 0 | 0.00215 | 0.0077 | 0 | 0 | 0.00205 | 0 | 0 | 0.01435 | 0 | 0 | 0 | 0 | 0.00895 | 0 | 0.00024 | 0 | 0 | 0
6069 | Strengthening in the new aluminum alloy AA 6069 | T6 | T6 | 10 | 0 | 0.96456 | 0 | 0 | 0 | 0 | 0 | 0.00215 | 0.0077 | 0 | 0 | 0.00205 | 0 | 0 | 0.01435 | 0 | 0 | 0 | 0 | 0.00895 | 0 | 0.00024 | 0 | 0 | 0
Wrought_Aluminium_Alloys_Data_utf-8,Aluminum, 6070, T6 | all_alloys.csv | T6 | T6 | 10 | 0 | 0.963963964 | 0 | 0 | 0 | 0 | 0 | 0.000500501 | 0.002752753 | 0 | 0 | 0.002502503 | 0 | 0 | 0.008508509 | 0.007007007 | 0 | 0 | 0 | 0.013513514 | 0 | 0 | 0 | 0.001251251 | 0
AA6010 | Texture and mechanical property anisotropy in an Al‰ÛÒMg‰ÛÒSi‰ÛÒCu alloy | T6 | T6 | 10 | 0 | 0.96375 | 0 | 0 | 0 | 0 | 0 | 0.001 | 0.00375 | 0 | 0 | 0.005 | 0 | 0 | 0.008 | 0.005 | 0 | 0 | 0 | 0.01 | 0 | 0 | 0.001 | 0.0025 | 0
AA6010 | Texture and mechanical property anisotropy in an Al‰ÛÒMg‰ÛÒSi‰ÛÒCu alloy | T6 | T6 | 10 | 0 | 0.96375 | 0 | 0 | 0 | 0 | 0 | 0.001 | 0.00375 | 0 | 0 | 0.005 | 0 | 0 | 0.008 | 0.005 | 0 | 0 | 0 | 0.01 | 0 | 0 | 0.001 | 0.0025 | 0
AA6010 | Texture and mechanical property anisotropy in an Al‰ÛÒMg‰ÛÒSi‰ÛÒCu alloy | T6 | T6 | 10 | 0 | 0.96375 | 0 | 0 | 0 | 0 | 0 | 0.001 | 0.00375 | 0 | 0 | 0.005 | 0 | 0 | 0.008 | 0.005 | 0 | 0 | 0 | 0.01 | 0 | 0 | 0.001 | 0.0025 | 0
Wrought_Aluminium_Alloys_Data_utf-8,Aluminum, 6013, T6 | all_alloys.csv | T6 | T6 | 10 | 0 | 0.963722792 | 0 | 0 | 0 | 0 | 0 | 0.000500375 | 0.00850638 | 0 | 0 | 0.002501876 | 0 | 0 | 0.010007506 | 0.005003753 | 0 | 0 | 0 | 0.008006005 | 0 | 0.000500375 | 0 | 0.001250938 | 0
80ALCR | Al-Li-Co | T6 |  | 10 | 0 | 0.9635 | 0 | 0 | 0 | 0 | 0.008 | 0 | 0 | 0 | 0 | 0 | 0 | 0.0285 | 0 | 0 | 0 | 0 | 0 | 0 | 0 | 0 | 0 | 0 | 0
80ALCR | Al-Li-Co | T6 | T6 | 10 | 0 | 0.9635 | 0 | 0 | 0 | 0 | 0.008 | 0 | 0 | 0 | 0 | 0 | 0 | 0.0285 | 0 | 0 | 0 | 0 | 0 | 0 | 0 | 0 | 0 | 0 | 0
Wrought_Aluminium_Alloys_Data_utf-8,Aluminum, 6262,T6 | all_alloys.csv | T6 | T6 | 10 | 0 | 0.963169977 | 0 | 0 | 0.00548957 | 0 | 0 | 0.000898293 | 0.002744785 | 0 | 0 | 0.003493363 | 0 | 0 | 0.009981036 | 0.000748578 | 0 | 0.00548957 | 0 | 0.005988622 | 0 | 0.000748578 | 0 | 0.00124763 | 0
6151 | Light Alloys | T6 | T6 | 10 | 0 | 0.96275 | 0 | 0 | 0 | 0 | 0 | 0.0025 | 0.0035 | 0 | 0 | 0.01 | 0 | 0 | 0.00625 | 0.002 | 0 | 0 | 0 | 0.009 | 0 | 0.0015 | 0 | 0.0025 | 0
6082 | Microstructural evolution and tensile mechanical properties of thixoformed high performance aluminium alloys | T6 | T6 | 10 | 0 | 0.9625 | 0 | 0 | 0 | 0 | 0 | 0.0025 | 0.001 | 0 | 0 | 0.005 | 0 | 0 | 0.009 | 0.007 | 0 | 0 | 0 | 0.01 | 0 | 0.001 | 0 | 0.002 | 0
Wrought_Aluminium_Alloys_Data_utf-8,Aluminum, 6066, T6 | all_alloys.csv | T6 | T6 | 10 | 0 | 0.95959596 | 0 | 0 | 0 | 0 | 0 | 0.000505051 | 0.002777778 | 0 | 0 | 0.002525253 | 0 | 0 | 0.011111111 | 0.008585859 | 0 | 0 | 0 | 0.013636364 | 0 | 0 | 0 | 0.001262626 | 0
6013 | RTO-AG-AVT-140 [Chapter 24 ‰ÛÒ MATERIALS REPLACEMENT FOR AGING AIRCRAFT] | T6 | T6 | 10 | 0 | 0.959 | 0 | 0 | 0 | 0 | 0 | 0.001 | 0.0085 | 0 | 0 | 0.005 | 0 | 0 | 0.01 | 0.005 | 0 | 0 | 0 | 0.008 | 0 | 0.001 | 0 | 0.0025 | 0
RTO-AG-AVT-140 [Chapter 24 – MATERIALS REPLACEMENT FOR AGING AIRCRAFT] | 6013 | T6 |  | 10 | 0 | 0.959 | 0 | 0 | 0 | 0 | 0 | 0.001 | 0.0085 | 0 | 0 | 0.005 | 0 | 0 | 0.01 | 0.005 | 0 | 0 | 0 | 0.008 | 0 | 0.001 | 0 | 0.0025 | 0
6066 | Aluminium Vol1 | T6 | T6 | 10 | 0 | 0.958 | 0 | 0 | 0 | 0 | 0 | 0 | 0.009 | 0 | 0 | 0 | 0 | 0 | 0.011 | 0.009 | 0 | 0 | 0 | 0.013 | 0 | 0 | 0 | 0 | 0
6066 | Introduction | T6 | T6 | 10 | 0 | 0.957 | 0 | 0 | 0 | 0 | 0 | 0 | 0.01 | 0 | 0 | 0 | 0 | 0 | 0.011 | 0.008 | 0 | 0 | 0 | 0.014 | 0 | 0 | 0 | 0 | 0
2124-PA | Particle size, volume fraction and matrix strength effects on fatigue behavior and particle fracture in 2124 aluminum-SiCp composites | T6 |  | 10 | 0 | 0.955 | 0 | 0 | 0 | 0 | 0 | 0 | 0.033 | 0 | 0 | 0 | 0 | 0 | 0.012 | 0 | 0 | 0 | 0 | 0 | 0 | 0 | 0 | 0 | 0
2124-PA | Particle size, volume fraction and matrix strength effects on fatigue behavior and particle fracture in 2124 aluminum-SiCp composites | T6 | T6 | 10 | 0 | 0.955 | 0 | 0 | 0 | 0 | 0 | 0 | 0.033 | 0 | 0 | 0 | 0 | 0 | 0.012 | 0 | 0 | 0 | 0 | 0 | 0 | 0 | 0 | 0 | 0
2014 Modified | Microstructural evolution and tensile mechanical properties of thixoformed high performance aluminium alloys | T6 | T6 | 10 | 0 | 0.95269 | 0 | 0 | 0 | 0 | 0 | 0 | 0.0397 | 0 | 0 | 0.0001 | 0 | 0 | 0.006 | 0.0001 | 0 | 0 | 0 | 0.0014 | 0 | 0 | 0 | 1e-05 | 0
7020 (base metal) | Fusion zone grain refinement in aluminum alloy welds through magnetic arc oscillation and its effect on tensile behavior | T6 | T6 | 10 | 0 | 0.9445 | 0 | 0 | 0 | 0 | 0 | 0 | 0 | 0 | 0 | 0 | 0 | 0 | 0.012 | 0 | 0 | 0 | 0 | 0 | 0 | 0 | 0 | 0.042 | 0.0015
201 | Liquid phase sintering of aluminium alloys | T6 | T6 | 10 | 0 | 0.943 | 0 | 0 | 0 | 0 | 0 | 0 | 0.044 | 0 | 0 | 0 | 0 | 0 | 0.005 | 0 | 0 | 0 | 0 | 0.008 | 0 | 0 | 0 | 0 | 0
2014 | Liquid phase sintering of aluminium alloys | T6 | T6 | 10 | 0 | 0.943 | 0 | 0 | 0 | 0 | 0 | 0 | 0.044 | 0 | 0 | 0 | 0 | 0 | 0.005 | 0 | 0 | 0 | 0 | 0.008 | 0 | 0 | 0 | 0 | 0
201 | Microstructural evolution and tensile mechanical properties of thixoformed high performance aluminium alloys | T6 | T6 | 10 | 0.006 | 0.9424 | 0 | 0 | 0 | 0 | 0 | 0.0001 | 0.0435 | 0 | 0 | 0.0002 | 0 | 0 | 0.0036 | 0.0034 | 0 | 0 | 0 | 0.0005 | 0 | 0.0001 | 0 | 0.0002 | 0
2025 | Introduction | T6 | T6 | 10 | 0 | 0.94 | 0 | 0 | 0 | 0 | 0 | 0 | 0.044 | 0 | 0 | 0 | 0 | 0 | 0 | 0.008 | 0 | 0 | 0 | 0.008 | 0 | 0 | 0 | 0 | 0
2024 Al | Mechanical surface treatments on titanium, aluminum and magnesium alloys | T6 | T6 | 10 | 0 | 0.94 | 0 | 0 | 0 | 0 | 0 | 0 | 0.045 | 0 | 0 | 0 | 0 | 0 | 0.015 | 0 | 0 | 0 | 0 | 0 | 0 | 0 | 0 | 0 | 0
2025 | Aluminium Vol1 | T6 | T6 | 10 | 0 | 0.939 | 0 | 0 | 0 | 0 | 0 | 0 | 0.045 | 0 | 0 | 0 | 0 | 0 | 0 | 0.008 | 0 | 0 | 0 | 0.008 | 0 | 0 | 0 | 0 | 0
Wrought_Aluminium_Alloys_Data_utf-8,Aluminum, 8091, T6 | all_alloys.csv | T6 | T6 | 10 | 0 | 0.93848541 | 0 | 0 | 0 | 0 | 0 | 0.000500526 | 0.019019971 | 0 | 0 | 0.002502628 | 0 | 0.026027329 | 0.008508934 | 0.000500526 | 0 | 0 | 0 | 0.001501577 | 0 | 0.000500526 | 0 | 0.001251314 | 0.001201261
2014 | Microstructural evolution and tensile mechanical properties of thixoformed high performance aluminium alloys | T6 | T6 | 10 | 0 | 0.9381 | 0 | 0 | 0 | 0 | 0 | 0.0001 | 0.0391 | 0 | 0 | 0.0029 | 0 | 0 | 0.0047 | 0.0055 | 0 | 0 | 0 | 0.0083 | 0 | 0.0007 | 0 | 0.0006 | 0
2014 | Microstructural evolution and tensile mechanical properties of thixoformed high performance aluminium alloys | T6 | T6 | 10 | 0 | 0.9381 | 0 | 0 | 0 | 0 | 0 | 0.0001 | 0.0391 | 0 | 0 | 0.0029 | 0 | 0 | 0.0047 | 0.0055 | 0 | 0 | 0 | 0.0083 | 0 | 0.0007 | 0 | 0.0006 | 0
2014 | Microstructural evolution and tensile mechanical properties of thixoformed high performance aluminium alloys | T6 | T6 | 10 | 0 | 0.9381 | 0 | 0 | 0 | 0 | 0 | 0.0001 | 0.0391 | 0 | 0 | 0.0029 | 0 | 0 | 0.0047 | 0.0055 | 0 | 0 | 0 | 0.0083 | 0 | 0.0007 | 0 | 0.0006 | 0
2014 | Microstructural evolution and tensile mechanical properties of thixoformed high performance aluminium alloys | T6 | T6 | 10 | 0 | 0.9381 | 0 | 0 | 0 | 0 | 0 | 0.0001 | 0.0391 | 0 | 0 | 0.0029 | 0 | 0 | 0.0047 | 0.0055 | 0 | 0 | 0 | 0.0083 | 0 | 0.0007 | 0 | 0.0006 | 0
Wrought_Aluminium_Alloys_Data_utf-8,Aluminum, 2618, T6 | all_alloys.csv | T6 | T6 | 10 | 0 | 0.937015358 | 0 | 0 | 0 | 0 | 0 | 0 | 0.023012657 | 0 | 0 | 0.011006053 | 0 | 0 | 0.01550853 | 0 | 0.010505778 | 0 | 0 | 0.001750963 | 0 | 0.000700385 | 0 | 0.000500275 | 0
2020 | Aluminium Vol1 | T6 | T6 | 10 | 0 | 0.937 | 0 | 0 | 0 | 0.002 | 0 | 0 | 0.045 | 0 | 0 | 0 | 0 | 0.011 | 0 | 0.005 | 0 | 0 | 0 | 0 | 0 | 0 | 0 | 0 | 0
2011 | Aluminium Vol1 | T6 | T6 | 10 | 0 | 0.935 | 0 | 0 | 0.005 | 0 | 0 | 0 | 0.055 | 0 | 0 | 0 | 0 | 0 | 0 | 0 | 0 | 0.005 | 0 | 0 | 0 | 0 | 0 | 0 | 0
2014 | Introduction | T6 | T6 | 10 | 0 | 0.935 | 0 | 0 | 0 | 0 | 0 | 0 | 0.044 | 0 | 0 | 0 | 0 | 0 | 0.005 | 0.008 | 0 | 0 | 0 | 0.008 | 0 | 0 | 0 | 0 | 0
201 | Microstructural evolution and tensile mechanical properties of thixoformed high performance aluminium alloys | T6 | T6 | 10 | 0.007 | 0.935 | 0 | 0 | 0 | 0 | 0 | 0 | 0.046 | 0 | 0 | 0.0015 | 0 | 0 | 0.0035 | 0.0035 | 0 | 0 | 0 | 0.001 | 0 | 0.0025 | 0 | 0 | 0
2124 reinforced with SiCw | Mechanical behavior of cast SiCp-reinforced A1-4.5%Cu-1.5%Mg alloy | T6 | T6 | 10 | 0 | 0.935 | 0 | 0 | 0 | 0 | 0 | 0 | 0.044 | 0 | 0 | 0 | 0 | 0 | 0.015 | 0.006 | 0 | 0 | 0 | 0 | 0 | 0 | 0 | 0 | 0
2124 reinforced with SiCp | Mechanical behavior of cast SiCp-reinforced A1-4.5%Cu-1.5%Mg alloy | T6 | T6 | 10 | 0 | 0.935 | 0 | 0 | 0 | 0 | 0 | 0 | 0.044 | 0 | 0 | 0 | 0 | 0 | 0.015 | 0.006 | 0 | 0 | 0 | 0 | 0 | 0 | 0 | 0 | 0
2124 | Mechanical behavior of cast SiCp-reinforced A1-4.5%Cu-1.5%Mg alloy | T6 | T6 | 10 | 0 | 0.935 | 0 | 0 | 0 | 0 | 0 | 0 | 0.044 | 0 | 0 | 0 | 0 | 0 | 0.015 | 0.006 | 0 | 0 | 0 | 0 | 0 | 0 | 0 | 0 | 0
2124 | Mechanical behavior of cast SiCp-reinforced A1-4.5%Cu-1.5%Mg alloy | T6 | T6 | 10 | 0 | 0.935 | 0 | 0 | 0 | 0 | 0 | 0 | 0.044 | 0 | 0 | 0 | 0 | 0 | 0.015 | 0.006 | 0 | 0 | 0 | 0 | 0 | 0 | 0 | 0 | 0
Al-Cu-Li-Ag-Mg ALLOY | Al-Cu-Li-Ag-Mg | T6 | T6 | 10 | 0.0037 | 0.9344 | 0 | 0 | 0 | 0 | 0 | 0 | 0.045 | 0 | 0 | 0.0003 | 0 | 0.0116 | 0.0036 | 0 | 0 | 0 | 0 | 0.0001 | 0 | 0 | 0 | 0 | 0.0013
Al-Cu-Li-Ag-Mg ALLOY | Al-Cu-Li-Ag-Mg | T6 | T6 | 10 | 0.0037 | 0.9344 | 0 | 0 | 0 | 0 | 0 | 0 | 0.045 | 0 | 0 | 0.0003 | 0 | 0.0116 | 0.0036 | 0 | 0 | 0 | 0 | 0.0001 | 0 | 0 | 0 | 0 | 0.0013
2024 | Aluminium Vol1 | T6 | T6 | 10 | 0 | 0.934 | 0 | 0 | 0 | 0 | 0 | 0 | 0.045 | 0 | 0 | 0 | 0 | 0 | 0.015 | 0.006 | 0 | 0 | 0 | 0 | 0 | 0 | 0 | 0 | 0
2014 | Aluminium Vol1 | T6 | T6 | 10 | 0 | 0.934 | 0 | 0 | 0 | 0 | 0 | 0 | 0.044 | 0 | 0 | 0 | 0 | 0 | 0.005 | 0.008 | 0 | 0 | 0 | 0.009 | 0 | 0 | 0 | 0 | 0
Al-Cu-Li-Zr (as-extruded) | Al-Cu-Li-Zr | T6 | T6 | 10 | 0 | 0.9323 | 0 | 0 | 0 | 0 | 0 | 0.0001 | 0.0399 | 0 | 0 | 0.0012 | 0 | 0.0234 | 0.0002 | 0.0001 | 0.0001 | 0 | 0 | 0 | 0 | 0.0001 | 0 | 0.0005 | 0.0021
Al-Cu-Li-Zr (as-extruded) | Al-Cu-Li-Zr | T6 | T6 | 10 | 0 | 0.9323 | 0 | 0 | 0 | 0 | 0 | 0.0001 | 0.0399 | 0 | 0 | 0.0012 | 0 | 0.0234 | 0.0002 | 0.0001 | 0.0001 | 0 | 0 | 0 | 0 | 0.0001 | 0 | 0.0005 | 0.0021
7005 No1 | Thermomechanical treatments on high strength Al-Zn-Mg(-Cu) alloys | T6 | T6 | 10 | 0 | 0.932 | 0 | 0 | 0 | 0 | 0 | 0.0014 | 0 | 0 | 0 | 0.0012 | 0 | 0 | 0.0104 | 0.0022 | 0 | 0 | 0 | 0.0009 | 0 | 0 | 0 | 0.0507 | 0.0012
7005 No1 | Thermomechanical treatments on high strength Al-Zn-Mg(-Cu) alloys | T6 | T6 | 10 | 0 | 0.932 | 0 | 0 | 0 | 0 | 0 | 0.0014 | 0 | 0 | 0 | 0.0012 | 0 | 0 | 0.0104 | 0.0022 | 0 | 0 | 0 | 0.0009 | 0 | 0 | 0 | 0.0507 | 0.0012
Wrought_Aluminium_Alloys_Data_utf-8,Aluminum, 7020, T6 | all_alloys.csv | T6 | T6 | 10 | 0 | 0.931558935 | 0 | 0 | 0 | 0 | 0 | 0.002251351 | 0.0010006 | 0 | 0 | 0.002001201 | 0 | 0 | 0.012007204 | 0.002751651 | 0 | 0 | 0 | 0.001751051 | 0 | 0.00025015 | 0 | 0.045027016 | 0.001400841
Wrought_Aluminium_Alloys_Data_utf-8,Aluminum, 2025, T6 | all_alloys.csv | T6 | T6 | 10 | 0 | 0.931198399 | 0 | 0 | 0 | 0 | 0 | 0.000500375 | 0.0445334 | 0 | 0 | 0.005003753 | 0 | 0 | 0.000250188 | 0.008006005 | 0 | 0 | 0 | 0.00850638 | 0 | 0.000750563 | 0 | 0.001250938 | 0
2024 (1 extrusion passes) | Improved microstructures and mechanical properties of 2024 aluminum alloy produced by a reciprocating extrusion method | T6 | T6 | 10 | 0 | 0.92906 | 0 | 0 | 0 | 0 | 0 | 2e-05 | 0.0349 | 0 | 0 | 0.001 | 0 | 0 | 0.0215 | 0.0131 | 0 | 0 | 0 | 0.00042 | 0 | 0 | 0 | 0 | 0
2024 (5 extrusion passes) | Improved microstructures and mechanical properties of 2024 aluminum alloy produced by a reciprocating extrusion method | T6 | T6 | 10 | 0 | 0.92906 | 0 | 0 | 0 | 0 | 0 | 2e-05 | 0.0349 | 0 | 0 | 0.001 | 0 | 0 | 0.0215 | 0.0131 | 0 | 0 | 0 | 0.00042 | 0 | 0 | 0 | 0 | 0
2024 (10 extrusion passes) | Improved microstructures and mechanical properties of 2024 aluminum alloy produced by a reciprocating extrusion method | T6 | T6 | 10 | 0 | 0.92906 | 0 | 0 | 0 | 0 | 0 | 2e-05 | 0.0349 | 0 | 0 | 0.001 | 0 | 0 | 0.0215 | 0.0131 | 0 | 0 | 0 | 0.00042 | 0 | 0 | 0 | 0 | 0
2024 (20 extrusion passes) | Improved microstructures and mechanical properties of 2024 aluminum alloy produced by a reciprocating extrusion method | T6 | T6 | 10 | 0 | 0.92906 | 0 | 0 | 0 | 0 | 0 | 2e-05 | 0.0349 | 0 | 0 | 0.001 | 0 | 0 | 0.0215 | 0.0131 | 0 | 0 | 0 | 0.00042 | 0 | 0 | 0 | 0 | 0
Wrought_Aluminium_Alloys_Data_utf-8,Aluminum, 2024, T6 | all_alloys.csv | T6 | T6 | 10 | 0 | 0.927963982 | 0 | 0 | 0 | 0 | 0 | 0.00050025 | 0.043521761 | 0 | 0 | 0.002501251 | 0 | 0 | 0.015007504 | 0.006003002 | 0 | 0 | 0 | 0.002501251 | 0 | 0.000750375 | 0 | 0.001250625 | 0
Wrought_Aluminium_Alloys_Data_utf-8,Aluminum, 2014, T6 | all_alloys.csv | T6 | T6 | 10 | 0 | 0.927927928 | 0 | 0 | 0 | 0 | 0 | 0.000500501 | 0.044544545 | 0 | 0 | 0.003503504 | 0 | 0 | 0.005005005 | 0.008008008 | 0 | 0 | 0 | 0.008508509 | 0 | 0.000750751 | 0 | 0.001251251 | 0
7039 No2 | Thermomechanical treatments on high strength Al-Zn-Mg(-Cu) alloys | T6 | T6 | 10 | 0 | 0.9251 | 0 | 0 | 0 | 0 | 0 | 0.0014 | 0 | 0 | 0 | 0.0014 | 0 | 0 | 0.0278 | 0.0023 | 0 | 0 | 0 | 0.0009 | 0 | 0 | 0 | 0.0401 | 0.001
7039 No2 | Thermomechanical treatments on high strength Al-Zn-Mg(-Cu) alloys | T6 | T6 | 10 | 0 | 0.9251 | 0 | 0 | 0 | 0 | 0 | 0.0014 | 0 | 0 | 0 | 0.0014 | 0 | 0 | 0.0278 | 0.0023 | 0 | 0 | 0 | 0.0009 | 0 | 0 | 0 | 0.0401 | 0.001
2025 | Light Alloys | T6 | T6 | 10 | 0 | 0.9235 | 0 | 0 | 0 | 0 | 0 | 0.001 | 0.0445 | 0 | 0 | 0.01 | 0 | 0 | 0.0005 | 0.008 | 0 | 0 | 0 | 0.0085 | 0 | 0.0015 | 0 | 0.0025 | 0
A356 | Effects of erbium modification on the microstructure and mechanical properties of A356 aluminum alloys | T6 | T6 | 10 | 0 | 0.9233 | 0 | 0 | 0 | 0 | 0 | 0 | 0 | 0 | 0 | 0.0012 | 0 | 0 | 0.0045 | 0 | 0 | 0 | 0 | 0.071 | 0 | 0 | 0 | 0 | 0
Effects of erbium modification on the microstructure and mechanical properties of A356 aluminum alloys | A356 | T6 | T6 | 10 | 0 | 0.9233 | 0 | 0 | 0 | 0 | 0 | 0 | 0 | 0 | 0 | 0.0012 | 0 | 0 | 0.0045 | 0 | 0 | 0 | 0 | 0.071 | 0 | 0 | 0 | 0 | 0
2011 | Light Alloys | T6 | T6 | 10 | 0 | 0.923 | 0 | 0 | 0.004 | 0 | 0 | 0 | 0.055 | 0 | 0 | 0.007 | 0 | 0 | 0 | 0 | 0 | 0.004 | 0 | 0.004 | 0 | 0 | 0 | 0.003 | 0
A356 | Er addition to Al-Si-Mg-based casting alloy; Effects on microstructure, room and high temperature mechanical properties | T6 | T6 | 10 | 0 | 0.9226 | 0.0001 | 0 | 0 | 0 | 0 | 0 | 0 | 0 | 0 | 0.0007 | 0 | 0 | 0.0041 | 0 | 0 | 0 | 0 | 0.0702 | 0 | 0.0014 | 0 | 0.0009 | 0
A356 | Er addition to Al-Si-Mg-based casting alloy; Effects on microstructure, room and high temperature mechanical properties | T6 | T6 | 10 | 0 | 0.9226 | 0.0001 | 0 | 0 | 0 | 0 | 0 | 0 | 0 | 0 | 0.0007 | 0 | 0 | 0.0041 | 0 | 0 | 0 | 0 | 0.0702 | 0 | 0.0014 | 0 | 0.0009 | 0
A356 | Effects of erbium modification on the microstructure and mechanical properties of A356 aluminum alloys | T6 | T6 | 10 | 0 | 0.9223 | 0 | 0 | 0 | 0 | 0 | 0 | 0 | 0.001 | 0 | 0.0012 | 0 | 0 | 0.0045 | 0 | 0 | 0 | 0 | 0.071 | 0 | 0 | 0 | 0 | 0
Effects of erbium modification on the microstructure and mechanical properties of A356 aluminum alloys | A356 | T6 | T6 | 10 | 0 | 0.9223 | 0 | 0 | 0 | 0 | 0 | 0 | 0 | 0.001 | 0 | 0.0012 | 0 | 0 | 0.0045 | 0 | 0 | 0 | 0 | 0.071 | 0 | 0 | 0 | 0 | 0
Wrought 2014 | On enhancing the mechanical properties of aluminum PM alloys | T6 | T6 | 10 | 0 | 0.922 | 0 | 0 | 0 | 0 | 0 | 0.001 | 0.0445 | 0 | 0 | 0.007 | 0 | 0 | 0.005 | 0.008 | 0 | 0 | 0 | 0.0085 | 0 | 0.0015 | 0 | 0.0025 | 0
2014 | Microstructural evolution and tensile mechanical properties of thixoformed high performance aluminium alloys | T6 | T6 | 10 | 0 | 0.922 | 0 | 0 | 0 | 0 | 0 | 0.001 | 0.0445 | 0 | 0 | 0.007 | 0 | 0 | 0.005 | 0.008 | 0 | 0 | 0 | 0.0085 | 0 | 0.0015 | 0 | 0.0025 | 0
Wrought 2014 | On enhancing the mechanical properties of aluminum PM alloys | T6 | T6 | 10 | 0 | 0.922 | 0 | 0 | 0 | 0 | 0 | 0.001 | 0.0445 | 0 | 0 | 0.007 | 0 | 0 | 0.005 | 0.008 | 0 | 0 | 0 | 0.0085 | 0 | 0.0015 | 0 | 0.0025 | 0
E6 | Er addition to Al-Si-Mg-based casting alloy; Effects on microstructure, room and high temperature mechanical properties | T6 | T6 | 10 | 0 | 0.9218 | 0.0001 | 0 | 0 | 0 | 0 | 0 | 0 | 0.0041 | 0 | 0.0008 | 0 | 0 | 0.0012 | 0 | 0 | 0 | 0 | 0.0711 | 0 | 0.0009 | 0 | 0 | 0
E6 | Er addition to Al-Si-Mg-based casting alloy; Effects on microstructure, room and high temperature mechanical properties | T6 | T6 | 10 | 0 | 0.9218 | 0.0001 | 0 | 0 | 0 | 0 | 0 | 0 | 0.0041 | 0 | 0.0008 | 0 | 0 | 0.0012 | 0 | 0 | 0 | 0 | 0.0711 | 0 | 0.0009 | 0 | 0 | 0
A356 | Effects of erbium modification on the microstructure and mechanical properties of A356 aluminum alloys | T6 | T6 | 10 | 0 | 0.9213 | 0 | 0 | 0 | 0 | 0 | 0 | 0 | 0.002 | 0 | 0.0012 | 0 | 0 | 0.0045 | 0 | 0 | 0 | 0 | 0.071 | 0 | 0 | 0 | 0 | 0
Effects of erbium modification on the microstructure and mechanical properties of A356 aluminum alloys | A356 | T6 | T6 | 10 | 0 | 0.9213 | 0 | 0 | 0 | 0 | 0 | 0 | 0 | 0.002 | 0 | 0.0012 | 0 | 0 | 0.0045 | 0 | 0 | 0 | 0 | 0.071 | 0 | 0 | 0 | 0 | 0
A356 | Effects of erbium modification on the microstructure and mechanical properties of A356 aluminum alloys | T6 | T6 | 10 | 0 | 0.9203 | 0 | 0 | 0 | 0 | 0 | 0 | 0 | 0.003 | 0 | 0.0012 | 0 | 0 | 0.0045 | 0 | 0 | 0 | 0 | 0.071 | 0 | 0 | 0 | 0 | 0
Effects of erbium modification on the microstructure and mechanical properties of A356 aluminum alloys | A356 | T6 | T6 | 10 | 0 | 0.9203 | 0 | 0 | 0 | 0 | 0 | 0 | 0 | 0.003 | 0 | 0.0012 | 0 | 0 | 0.0045 | 0 | 0 | 0 | 0 | 0.071 | 0 | 0 | 0 | 0 | 0
A356+ Mg | The effects of Mg amount on the microstructure and mechanical properties of Al‰ÛÒSi‰ÛÒMg alloys | T6 | T6 | 10 | 0 | 0.92 | 0 | 0 | 0 | 0 | 0 | 0 | 0 | 0 | 0 | 0.001 | 0 | 0 | 0.007 | 0 | 0 | 0 | 0 | 0.07 | 0 | 0.002 | 0 | 0 | 0
A356 | Effects of erbium modification on the microstructure and mechanical properties of A356 aluminum alloys | T6 | T6 | 10 | 0 | 0.9193 | 0 | 0 | 0 | 0 | 0 | 0 | 0 | 0.004 | 0 | 0.0012 | 0 | 0 | 0.0045 | 0 | 0 | 0 | 0 | 0.071 | 0 | 0 | 0 | 0 | 0
Effects of erbium modification on the microstructure and mechanical properties of A356 aluminum alloys | A356 | T6 | T6 | 10 | 0 | 0.9193 | 0 | 0 | 0 | 0 | 0 | 0 | 0 | 0.004 | 0 | 0.0012 | 0 | 0 | 0.0045 | 0 | 0 | 0 | 0 | 0.071 | 0 | 0 | 0 | 0 | 0
A356+ Mg | The effects of Mg amount on the microstructure and mechanical properties of Al‰ÛÒSi‰ÛÒMg alloys | T6 | T6 | 10 | 0 | 0.917108 | 0 | 0 | 0 | 0 | 0 | 0 | 3e-05 | 0 | 0 | 0.0032 | 0 | 0 | 0.0043 | 0.0032 | 0 | 0 | 0 | 0.0707 | 0 | 0.00113 | 0 | 0.00033 | 0
E3 | Er addition to Al-Si-Mg-based casting alloy; Effects on microstructure, room and high temperature mechanical properties | T6 | T6 | 10 | 0 | 0.9165 | 0.0001 | 0 | 0 | 0 | 0 | 0 | 0 | 0.0022 | 0 | 0.0008 | 0 | 0 | 0.004 | 0 | 0 | 0 | 0 | 0.0738 | 0 | 0.0015 | 0 | 0.0011 | 0
E3 | Er addition to Al-Si-Mg-based casting alloy; Effects on microstructure, room and high temperature mechanical properties | T6 | T6 | 10 | 0 | 0.9165 | 0.0001 | 0 | 0 | 0 | 0 | 0 | 0 | 0.0022 | 0 | 0.0008 | 0 | 0 | 0.004 | 0 | 0 | 0 | 0 | 0.0738 | 0 | 0.0015 | 0 | 0.0011 | 0
7004 | Light Alloys | T6 | T6 | 10 | 0 | 0.9159 | 0 | 0 | 0 | 0 | 0 | 0.0005 | 0.0005 | 0 | 0 | 0.0036 | 0 | 0 | 0.015 | 0.0045 | 0 | 0 | 0 | 0.0025 | 0 | 0.0005 | 0 | 0.042 | 0.015
AA7015 | Mechanical characterisation of AA7015 aluminium alloy reinforced with ceramics | T6 | T6 | 10 | 0 | 0.9156 | 0 | 0 | 0 | 0 | 0 | 0 | 0.003 | 0 | 0 | 0.0016 | 0 | 0 | 0.018 | 0 | 0 | 0 | 0 | 0.0006 | 0 | 0 | 0 | 0.0596 | 0.0016
A356+ Mg | The effects of Mg amount on the microstructure and mechanical properties of Al‰ÛÒSi‰ÛÒMg alloys | T6 | T6 | 10 | 0 | 0.914671 | 0 | 0 | 0 | 0 | 0 | 0 | 7e-05 | 0 | 0 | 0.00355 | 0 | 0 | 0.0086 | 0.000328 | 0 | 0 | 0 | 0.07147 | 0 | 0.00093 | 0 | 0.00038 | 0
7079 | Aluminium Vol1 | T6 | T6 | 10 | 0 | 0.914 | 0 | 0 | 0 | 0 | 0 | 0.002 | 0.006 | 0 | 0 | 0 | 0 | 0 | 0.033 | 0.002 | 0 | 0 | 0 | 0 | 0 | 0 | 0 | 0.043 | 0
319 thixocast alloy (sand cast) | Effects of thermal treatments on microstructure and mechanical properties in a thixocast 319 aluminum alloy | T6 | T6 | 10 | 0 | 0.908 | 0 | 0 | 0 | 0 | 0 | 0 | 0.029 | 0 | 0 | 0.0013 | 0 | 0 | 0.003 | 0.0002 | 0.0001 | 0 | 0 | 0.058 | 0 | 0.0002 | 0 | 0.0002 | 0
319 thixocast alloy (permanent mold) | Effects of thermal treatments on microstructure and mechanical properties in a thixocast 319 aluminum alloy | T6 | T6 | 10 | 0 | 0.908 | 0 | 0 | 0 | 0 | 0 | 0 | 0.029 | 0 | 0 | 0.0013 | 0 | 0 | 0.003 | 0.0002 | 0.0001 | 0 | 0 | 0.058 | 0 | 0.0002 | 0 | 0.0002 | 0
7079 | Light Alloys | T6 | T6 | 10 | 0 | 0.90625 | 0 | 0 | 0 | 0 | 0 | 0.00175 | 0.006 | 0 | 0 | 0.004 | 0 | 0 | 0.033 | 0.002 | 0 | 0 | 0 | 0.003 | 0 | 0.001 | 0 | 0.043 | 0
AA7075 | Establishing relationships between mechanical properties of aluminium alloys and optimised friction stir welding process parameters | T6 | T6 | 10 | 0 | 0.9055 | 0 | 0 | 0 | 0 | 0 | 0 | 0.012 | 0 | 0 | 0.0035 | 0 | 0 | 0.021 | 0.0012 | 0 | 0 | 0 | 0.0058 | 0 | 0 | 0 | 0.051 | 0
Establishing relationships between mechanical properties of aluminium alloys and optimised friction stir welding process parameters | AA7075 | T6 | T6 | 10 | 0 | 0.9055 | 0 | 0 | 0 | 0 | 0 | 0 | 0.012 | 0 | 0 | 0.0035 | 0 | 0 | 0.021 | 0.0012 | 0 | 0 | 0 | 0.0058 | 0 | 0 | 0 | 0.051 | 0
7050 | CORROSION FATIGUE BEHAVIOR OF 7050 ALUMINUM ALLOYS IN DIFFERENT TEMPERS | T6 | T6 | 10 | 0 | 0.90524 | 0 | 0 | 0 | 0 | 0 | 0 | 0.018 | 0 | 0 | 0 | 0 | 0 | 0.0197 | 0 | 0 | 0 | 0 | 0 | 0 | 0 | 0 | 0.0556 | 0.00146
Low solute | The Influence of Microstructure and Strength of 7XXX aluminum alloys | T6 | T6 | 10 | 0 | 0.90444 | 0 | 0 | 0 | 0 | 0 | 0.0019 | 0.0154 | 0 | 0 | 7e-05 | 0 | 0 | 0.022 | 0 | 0 | 0 | 0 | 9e-05 | 0 | 0.0002 | 0 | 0.0559 | 0
Low solute | The Influence of Microstructure and Strength of 7XXX aluminum alloys | T6 | T6 | 10 | 0 | 0.90444 | 0 | 0 | 0 | 0 | 0 | 0.0019 | 0.0154 | 0 | 0 | 7e-05 | 0 | 0 | 0.022 | 0 | 0 | 0 | 0 | 9e-05 | 0 | 0.0002 | 0 | 0.0559 | 0
7075 | Microstructural evolution and tensile mechanical properties of thixoformed high performance aluminium alloys | T6 | T6 | 10 | 0 | 0.9044 | 0 | 0 | 0 | 0 | 0 | 0 | 0.0141 | 0 | 0 | 0.0026 | 0 | 0 | 0.0221 | 0.0005 | 0 | 0 | 0 | 0.001 | 0 | 0 | 0 | 0.0553 | 0
7075 | Microstructural evolution and tensile mechanical properties of thixoformed high performance aluminium alloys | T6 | T6 | 10 | 0 | 0.9044 | 0 | 0 | 0 | 0 | 0 | 0 | 0.0141 | 0 | 0 | 0.0026 | 0 | 0 | 0.0221 | 0.0005 | 0 | 0 | 0 | 0.001 | 0 | 0 | 0 | 0.0553 | 0
Al‰ÛÒZn‰ÛÒMg‰ÛÒCu alloy | Influence of Cu on microstructure and tensile properties of 7XXX series aluminum alloy | T6 | T6 | 10 | 0 | 0.90369 | 0 | 0 | 0 | 0 | 0 | 0 | 3e-05 | 0 | 0 | 0.00068 | 0 | 0 | 0.0157 | 0 | 0 | 0 | 0 | 0.00031 | 0 | 0 | 0 | 0.0782 | 0.00139
7075 | Thixoforming 7075 aluminium alloys | T6 | T6 | 10 | 0 | 0.9013 | 0 | 0 | 0 | 0 | 0 | 0.0022 | 0.0151 | 0 | 0 | 0.0033 | 0 | 0 | 0.0234 | 0 | 0 | 0 | 0 | 0.001 | 0 | 0.0007 | 0 | 0.053 | 0
7075 | Introduction | T6 | T6 | 10 | 0 | 0.9007 | 0 | 0 | 0 | 0 | 0 | 0.0023 | 0.016 | 0 | 0 | 0 | 0 | 0 | 0.025 | 0 | 0 | 0 | 0 | 0 | 0 | 0 | 0 | 0.056 | 0
7475 | Atmospheric Stress Corrosion Cracking of a Superplastic 7475 Aluminum Alloy | T6 | T6 | 10 | 0 | 0.9006 | 0 | 0 | 0 | 0 | 0 | 0.0019 | 0.0153 | 0 | 0 | 0.0008 | 0 | 0 | 0.0224 | 0.0006 | 0 | 0 | 0 | 0.0002 | 0 | 0.0002 | 0 | 0.058 | 0
A356 | Effect of Eu addition on the microstructures and mechanical properties of A356 aluminum alloys | T6 | T6 | 10 | 0 | 0.9003 | 0 | 0 | 0 | 0 | 0 | 0 | 0 | 0 | 0 | 0.0017 | 0 | 0 | 0.029 | 0 | 0 | 0 | 0 | 0.069 | 0 | 0 | 0 | 0 | 0
Effect of Eu addition on the microstructures and mechanical properties of A356 aluminum alloys | A356 | T6 | T6 | 10 | 0 | 0.9003 | 0 | 0 | 0 | 0 | 0 | 0 | 0 | 0 | 0 | 0.0017 | 0 | 0 | 0.029 | 0 | 0 | 0 | 0 | 0.069 | 0 | 0 | 0 | 0 | 0
7075 | Aluminium Vol1 | T6 | T6 | 10 | 0 | 0.9 | 0 | 0 | 0 | 0 | 0 | 0.003 | 0.016 | 0 | 0 | 0 | 0 | 0 | 0.025 | 0 | 0 | 0 | 0 | 0 | 0 | 0 | 0 | 0.056 | 0
7175 | Stress corrosion cracking and hydrogen embrittlement of an Al–Zn–Mg–Cu alloy | T6 | T6 | 10 | 0 | 0.8987 | 0 | 0 | 0 | 0 | 0 | 0.0022 | 0.0149 | 0 | 0 | 0.0016 | 0 | 0 | 0.0254 | 0.001 | 0 | 0 | 0 | 0.0011 | 0 | 0.001 | 0 | 0.0541 | 0
7175 | Stress corrosion cracking and hydrogen embrittlement of an Al‰ÛÒZn‰ÛÒMg‰ÛÒCu alloy | T6 | T6 | 10 | 0 | 0.8987 | 0 | 0 | 0 | 0 | 0 | 0.0022 | 0.0149 | 0 | 0 | 0.0016 | 0 | 0 | 0.0254 | 0.001 | 0 | 0 | 0 | 0.0011 | 0 | 0.001 | 0 | 0.0541 | 0
A356 | Effect of Eu addition on the microstructures and mechanical properties of A356 aluminum alloys | T6 | T6 | 10 | 0 | 0.89861 | 0 | 0 | 0 | 0 | 0 | 0 | 0 | 0 | 0.00079 | 0.0016 | 0 | 0 | 0.03 | 0 | 0 | 0 | 0 | 0.069 | 0 | 0 | 0 | 0 | 0
Effect of Eu addition on the microstructures and mechanical properties of A356 aluminum alloys | A356 | T6 | T6 | 10 | 0 | 0.89861 | 0 | 0 | 0 | 0 | 0 | 0 | 0 | 0 | 0.00079 | 0.0016 | 0 | 0 | 0.03 | 0 | 0 | 0 | 0 | 0.069 | 0 | 0 | 0 | 0 | 0
A356 | Effect of Eu addition on the microstructures and mechanical properties of A356 aluminum alloys | T6 | T6 | 10 | 0 | 0.89792 | 0 | 0 | 0 | 0 | 0 | 0 | 0 | 0 | 0.00028 | 0.0018 | 0 | 0 | 0.028 | 0 | 0 | 0 | 0 | 0.072 | 0 | 0 | 0 | 0 | 0
Effect of Eu addition on the microstructures and mechanical properties of A356 aluminum alloys | A356 | T6 | T6 | 10 | 0 | 0.89792 | 0 | 0 | 0 | 0 | 0 | 0 | 0 | 0 | 0.00028 | 0.0018 | 0 | 0 | 0.028 | 0 | 0 | 0 | 0 | 0.072 | 0 | 0 | 0 | 0 | 0
A356 | Effect of Eu addition on the microstructures and mechanical properties of A356 aluminum alloys | T6 | T6 | 10 | 0 | 0.89745 | 0 | 0 | 0 | 0 | 0 | 0 | 0 | 0 | 0.00095 | 0.0016 | 0 | 0 | 0.029 | 0 | 0 | 0 | 0 | 0.071 | 0 | 0 | 0 | 0 | 0
Effect of Eu addition on the microstructures and mechanical properties of A356 aluminum alloys | A356 | T6 | T6 | 10 | 0 | 0.89745 | 0 | 0 | 0 | 0 | 0 | 0 | 0 | 0 | 0.00095 | 0.0016 | 0 | 0 | 0.029 | 0 | 0 | 0 | 0 | 0.071 | 0 | 0 | 0 | 0 | 0
A356 | Effect of Eu addition on the microstructures and mechanical properties of A356 aluminum alloys | T6 | T6 | 10 | 0 | 0.89571 | 0 | 0 | 0 | 0 | 0 | 0 | 0 | 0 | 0.00069 | 0.0016 | 0 | 0 | 0.028 | 0 | 0 | 0 | 0 | 0.074 | 0 | 0 | 0 | 0 | 0
Effect of Eu addition on the microstructures and mechanical properties of A356 aluminum alloys | A356 | T6 | T6 | 10 | 0 | 0.89571 | 0 | 0 | 0 | 0 | 0 | 0 | 0 | 0 | 0.00069 | 0.0016 | 0 | 0 | 0.028 | 0 | 0 | 0 | 0 | 0.074 | 0 | 0 | 0 | 0 | 0
7010 | Microstructural evolution and tensile mechanical properties of thixoformed high performance aluminium alloys | T6 | T6 | 10 | 0 | 0.8955 | 0 | 0 | 0 | 0 | 0 | 0.0002 | 0.0163 | 0 | 0 | 0.0022 | 0 | 0 | 0.023 | 0.0002 | 0 | 0 | 0 | 0.0012 | 0 | 0.0004 | 0 | 0.061 | 0
Al‰ÛÒZn‰ÛÒMg‰ÛÒCu alloy | Influence of Cu on microstructure and tensile properties of 7XXX series aluminum alloy | T6 | T6 | 10 | 0 | 0.89504 | 0 | 0 | 0 | 0 | 0 | 0 | 0.00768 | 0 | 0 | 0.00071 | 0 | 0 | 0.0158 | 0 | 0 | 0 | 0 | 0.00035 | 0 | 0 | 0 | 0.079 | 0.00142
A356 | Effect of Eu addition on the microstructures and mechanical properties of A356 aluminum alloys | T6 | T6 | 10 | 0 | 0.89408 | 0 | 0 | 0 | 0 | 0 | 0 | 0 | 0 | 0.00012 | 0.0018 | 0 | 0 | 0.031 | 0 | 0 | 0 | 0 | 0.073 | 0 | 0 | 0 | 0 | 0
Effect of Eu addition on the microstructures and mechanical properties of A356 aluminum alloys | A356 | T6 | T6 | 10 | 0 | 0.89408 | 0 | 0 | 0 | 0 | 0 | 0 | 0 | 0 | 0.00012 | 0.0018 | 0 | 0 | 0.031 | 0 | 0 | 0 | 0 | 0.073 | 0 | 0 | 0 | 0 | 0
Wrought_Aluminium_Alloys_Data_utf-8,Aluminum, 7075, T6 | all_alloys.csv | T6 | T6 | 10 | 0 | 0.893625538 | 0 | 0 | 0 | 0 | 0 | 0.002301611 | 0.016011208 | 0 | 0 | 0.002501751 | 0 | 0 | 0.025017512 | 0.001501051 | 0 | 0 | 0 | 0.002001401 | 0 | 0.0010007 | 0 | 0.056039227 | 0
7009 | Light Alloys | T6 | T6 | 10 | 0.00325 | 0.8935 | 0 | 0 | 0 | 0 | 0 | 0.00175 | 0.0095 | 0 | 0 | 0.002 | 0 | 0 | 0.025 | 0.001 | 0 | 0 | 0 | 0.002 | 0 | 0.002 | 0 | 0.06 | 0
7010 | Microstructural evolution and tensile mechanical properties of thixoformed high performance aluminium alloys | T6 | T6 | 10 | 0 | 0.8922 | 0 | 0 | 0 | 0 | 0 | 0.0005 | 0.0175 | 0 | 0 | 0.0015 | 0 | 0 | 0.0235 | 0.001 | 0 | 0 | 0 | 0.0012 | 0 | 0.0006 | 0 | 0.062 | 0
AA7150 | Influence of retrogression temperature and time on the mechanical properties and exfoliation corrosion behavior of aluminium alloy AA7150 | T6 | T6 | 10 | 0 | 0.8905 | 0 | 0 | 0 | 0 | 0 | 0 | 0.022 | 0 | 0 | 0 | 0 | 0 | 0.0235 | 0 | 0 | 0 | 0 | 0 | 0 | 0 | 0 | 0.064 | 0
AA7150 | Influence of retrogression temperature and time on the mechanical properties and exfoliation corrosion behavior of aluminium alloy AA7150 | T6 | T6 | 10 | 0 | 0.8905 | 0 | 0 | 0 | 0 | 0 | 0 | 0.022 | 0 | 0 | 0 | 0 | 0 | 0.0235 | 0 | 0 | 0 | 0 | 0 | 0 | 0 | 0 | 0.064 | 0
AA7150 | Influence of retrogression temperature and time on the mechanical properties and exfoliation corrosion behavior of aluminium alloy AA7150 | T6 | T6 | 10 | 0 | 0.8905 | 0 | 0 | 0 | 0 | 0 | 0 | 0.022 | 0 | 0 | 0 | 0 | 0 | 0.0235 | 0 | 0 | 0 | 0 | 0 | 0 | 0 | 0 | 0.064 | 0
7010 | Light Alloys | T6 | T6 | 10 | 0 | 0.8886 | 0 | 0 | 0 | 0 | 0 | 0.0005 | 0.0175 | 0 | 0 | 0.0015 | 0 | 0 | 0.0245 | 0.003 | 0 | 0 | 0 | 0.001 | 0 | 0 | 0 | 0.062 | 0.0014
Al‰ÛÒZn‰ÛÒMg‰ÛÒCu alloy | Influence of Cu on microstructure and tensile properties of 7XXX series aluminum alloy | T6 | T6 | 10 | 0 | 0.88732 | 0 | 0 | 0 | 0 | 0 | 0 | 0.0164 | 0 | 0 | 0.00072 | 0 | 0 | 0.0159 | 0 | 0 | 0 | 0 | 0.00026 | 0 | 0 | 0 | 0.078 | 0.0014
7075 | Microstructural evolution and tensile mechanical properties of thixoformed high performance aluminium alloys | T6 | T6 | 10 | 0 | 0.8867 | 0 | 0 | 0 | 0 | 0 | 0.0023 | 0.016 | 0 | 0 | 0.005 | 0 | 0 | 0.025 | 0.003 | 0 | 0 | 0 | 0.004 | 0 | 0.002 | 0 | 0.056 | 0
Intermediate solute | The Influence of Microstructure and Strength of 7XXX aluminum alloys | T6 | T6 | 10 | 0 | 0.88441 | 0 | 0 | 0 | 0 | 0 | 0.0019 | 0.0156 | 0 | 0 | 9e-05 | 0 | 0 | 0.0281 | 0 | 0 | 0 | 0 | 0.0001 | 0 | 0.0002 | 0 | 0.0696 | 0
Intermediate solute | The Influence of Microstructure and Strength of 7XXX aluminum alloys | T6 | T6 | 10 | 0 | 0.88441 | 0 | 0 | 0 | 0 | 0 | 0.0019 | 0.0156 | 0 | 0 | 9e-05 | 0 | 0 | 0.0281 | 0 | 0 | 0 | 0 | 0.0001 | 0 | 0.0002 | 0 | 0.0696 | 0
Al-Zn-Mg-Cu | The Effect of Microalloying | T6 | T6 | 10 | 0 | 0.88282 | 0 | 0 | 0 | 0 | 0 | 0.0018 | 0.017 | 0 | 0 | 0.0022 | 0 | 0 | 0.0275 | 0 | 0.001 | 0 | 0 | 0.0006 | 0 | 0.00028 | 0 | 0.0668 | 0
The Effect of Microalloying of Nickel, RRA Treatment on Microstructure and Mechanical Properties for High Strength Aluminum Alloy | Al-Zn-Mg-Cu | T6 | T6 | 10 | 0 | 0.88282 | 0 | 0 | 0 | 0 | 0 | 0.0018 | 0.017 | 0 | 0 | 0.0022 | 0 | 0 | 0.0275 | 0 | 0.001 | 0 | 0 | 0.0006 | 0 | 0.00028 | 0 | 0.0668 | 0
7178 | Aluminium Vol1 | T6 | T6 | 10 | 0 | 0.882 | 0 | 0 | 0 | 0 | 0 | 0.003 | 0.02 | 0 | 0 | 0 | 0 | 0 | 0.027 | 0 | 0 | 0 | 0 | 0 | 0 | 0 | 0 | 0.068 | 0
7178 | Introduction | T6 | T6 | 10 | 0 | 0.8817 | 0 | 0 | 0 | 0 | 0 | 0.0023 | 0.02 | 0 | 0 | 0 | 0 | 0 | 0.028 | 0 | 0 | 0 | 0 | 0 | 0 | 0 | 0 | 0.068 | 0
AA7055 | The effect of pre-ageing temperature and retrogression heating rate on the microstructure and properties of AA7055 | T6 | T6 | 10 | 0 | 0.88011 | 0 | 0 | 0 | 0 | 0 | 0 | 0.0198 | 0 | 0 | 0.00055 | 0 | 0 | 0.0212 | 0 | 0 | 0 | 0 | 0.00034 | 0 | 0 | 0 | 0.0768 | 0.0012
7249 | RTO-AG-AVT-140 [Chapter 24 ‰ÛÒ MATERIALS REPLACEMENT FOR AGING AIRCRAFT] | T6 | T6 | 10 | 0 | 0.8782 | 0 | 0 | 0 | 0 | 0 | 0.0015 | 0.016 | 0 | 0 | 0.0012 | 0 | 0 | 0.022 | 0.001 | 0 | 0 | 0 | 0.001 | 0 | 0.0006 | 0 | 0.0785 | 0
RTO-AG-AVT-140 [Chapter 24 – MATERIALS REPLACEMENT FOR AGING AIRCRAFT] | 7249 | T6 | T6 | 10 | 0 | 0.8782 | 0 | 0 | 0 | 0 | 0 | 0.0015 | 0.016 | 0 | 0 | 0.0012 | 0 | 0 | 0.022 | 0.001 | 0 | 0 | 0 | 0.001 | 0 | 0.0006 | 0 | 0.0785 | 0
High solute A | The Influence of Microstructure and Strength of 7XXX aluminum alloys | T6 | T6 | 10 | 0 | 0.87811 | 0 | 0 | 0 | 0 | 0 | 0.0019 | 0.0148 | 0 | 0 | 9e-05 | 0 | 0 | 0.0274 | 0 | 0 | 0 | 0 | 0.0001 | 0 | 0.0002 | 0 | 0.0774 | 0
High solute A | The Influence of Microstructure and Strength of 7XXX aluminum alloys | T6 | T6 | 10 | 0 | 0.87811 | 0 | 0 | 0 | 0 | 0 | 0.0019 | 0.0148 | 0 | 0 | 9e-05 | 0 | 0 | 0.0274 | 0 | 0 | 0 | 0 | 0.0001 | 0 | 0.0002 | 0 | 0.0774 | 0
High solute B | The Influence of Microstructure and Strength of 7XXX aluminum alloys | T6 | T6 | 10 | 0 | 0.87622 | 0 | 0 | 0 | 0 | 0 | 0.0019 | 0.0155 | 0 | 0 | 0.0002 | 0 | 0 | 0.0276 | 0 | 0 | 0 | 0 | 8e-05 | 0 | 0.0001 | 0 | 0.0784 | 0
High solute B | The Influence of Microstructure and Strength of 7XXX aluminum alloys | T6 | T6 | 10 | 0 | 0.87622 | 0 | 0 | 0 | 0 | 0 | 0.0019 | 0.0155 | 0 | 0 | 0.0002 | 0 | 0 | 0.0276 | 0 | 0 | 0 | 0 | 8e-05 | 0 | 0.0001 | 0 | 0.0784 | 0
7075 Modified | Microstructural evolution and tensile mechanical properties of thixoformed high performance aluminium alloys | T6 | T6 | 10 | 0 | 0.8762 | 0 | 0 | 0 | 0 | 0 | 0 | 0.0206 | 0 | 0 | 0.001 | 0 | 0 | 0.0399 | 0.001 | 0 | 0 | 0 | 0.0012 | 0 | 0 | 0 | 0.0601 | 0
7075 Modified | Microstructural evolution and tensile mechanical properties of thixoformed high performance aluminium alloys | T6 | T6 | 10 | 0 | 0.8762 | 0 | 0 | 0 | 0 | 0 | 0 | 0.0206 | 0 | 0 | 0.001 | 0 | 0 | 0.0399 | 0.001 | 0 | 0 | 0 | 0.0012 | 0 | 0 | 0 | 0.0601 | 0
7001 | Aluminium Vol1 | T6 | T6 | 10 | 0 | 0.872 | 0 | 0 | 0 | 0 | 0 | 0.003 | 0.021 | 0 | 0 | 0 | 0 | 0 | 0.03 | 0 | 0 | 0 | 0 | 0 | 0 | 0 | 0 | 0.074 | 0
7178 | RTO-AG-AVT-140 [Chapter 24 ‰ÛÒ MATERIALS REPLACEMENT FOR AGING AIRCRAFT] | T6 | T6 | 10 | 0 | 0.8682 | 0 | 0 | 0 | 0 | 0 | 0.0023 | 0.02 | 0 | 0 | 0.005 | 0 | 0 | 0.0275 | 0.003 | 0 | 0 | 0 | 0.004 | 0 | 0.002 | 0 | 0.068 | 0
RTO-AG-AVT-140 [Chapter 24 – MATERIALS REPLACEMENT FOR AGING AIRCRAFT] | 7178 | T6 | T6 | 10 | 0 | 0.8682 | 0 | 0 | 0 | 0 | 0 | 0.0023 | 0.02 | 0 | 0 | 0.005 | 0 | 0 | 0.0275 | 0.003 | 0 | 0 | 0 | 0.004 | 0 | 0.002 | 0 | 0.068 | 0
7178 | Light Alloys | T6 | T6 | 10 | 0 | 0.86785 | 0 | 0 | 0 | 0 | 0 | 0.00265 | 0.02 | 0 | 0 | 0.005 | 0 | 0 | 0.0275 | 0.003 | 0 | 0 | 0 | 0.004 | 0 | 0.002 | 0 | 0.068 | 0
Al-Zn-Mg-Cu Alloys | Microstructure and Mechanical Properties of Cast and Wrought Al-Zn-Mg-Cu Alloys Modified with Zr and Sc | T6 | T6 | 10 | 0 | 0.865 | 0 | 0 | 0 | 0 | 0 | 0 | 0.012 | 0 | 0 | 0 | 0 | 0 | 0.031 | 0 | 0 | 0 | 0 | 0 | 0 | 0 | 0 | 0.09 | 0.002
7001 | Light Alloys | T6 | T6 | 10 | 0 | 0.86445 | 0 | 0 | 0 | 0 | 0 | 0.00265 | 0.021 | 0 | 0 | 0.0004 | 0 | 0 | 0.03 | 0.002 | 0 | 0 | 0 | 0.0035 | 0 | 0.002 | 0 | 0.074 | 0
C912 | Microstructure and properties of a new super-high-strength Al–Zn–Mg–Cu alloy C912 | T6 | T6 | 10 | 0 | 0.861 | 0 | 0 | 0 | 0 | 0 | 0 | 0.025 | 0 | 0 | 0.0005 | 0 | 0 | 0.026 | 0 | 0 | 0 | 0 | 0.0005 | 0 | 0 | 0 | 0.087 | 0
C912 | Microstructure and properties of a new super-high-strength Al‰ÛÒZn‰ÛÒMg‰ÛÒCu alloy C912 | T6 | T6 | 10 | 0 | 0.861 | 0 | 0 | 0 | 0 | 0 | 0 | 0.025 | 0 | 0 | 0.0005 | 0 | 0 | 0.026 | 0 | 0 | 0 | 0 | 0.0005 | 0 | 0 | 0 | 0.087 | 0
Al-Zn-Mg-Cu Alloys | Microstructure and Mechanical Properties of Cast and Wrought Al-Zn-Mg-Cu Alloys Modified with Zr and Sc | T6 | T6 | 10 | 0 | 0.8574 | 0 | 0 | 0 | 0 | 0 | 0 | 0.012 | 0 | 0 | 0 | 0 | 0 | 0.027 | 0 | 0 | 0 | 0 | 0 | 0 | 0 | 0 | 0.102 | 0.0016
Al-Zn-Mg-Cu Alloys | Microstructure and Mechanical Properties of Cast and Wrought Al-Zn-Mg-Cu Alloys Modified with Zr and Sc | T6 | T6 | 10 | 0 | 0.8571 | 0 | 0 | 0 | 0 | 0 | 0.0025 | 0.011 | 0 | 0 | 0 | 0 | 0 | 0.028 | 0 | 0 | 0 | 0 | 0 | 0 | 0 | 0 | 0.1 | 0.0014
Al-Zn-Mg-Cu Alloys | Microstructure and Mechanical Properties of Cast and Wrought Al-Zn-Mg-Cu Alloys Modified with Zr and Sc | T6 | T6 | 10 | 0 | 0.8555 | 0 | 0 | 0 | 0 | 0 | 0 | 0.012 | 0 | 0 | 0 | 0 | 0 | 0.028 | 0 | 0 | 0 | 0 | 0 | 0 | 0 | 0 | 0.103 | 0.0015
Al-Zn-Mg-Cu Alloys | Microstructure and Mechanical Properties of Cast and Wrought Al-Zn-Mg-Cu Alloys Modified with Zr and Sc | T6 | T6 | 10 | 0 | 0.8506 | 0 | 0 | 0 | 0 | 0 | 0 | 0.013 | 0 | 0 | 0 | 0 | 0 | 0.027 | 0 | 0 | 0 | 0.0049 | 0 | 0 | 0 | 0 | 0.103 | 0.0015
Al-Zn-Mg-Cu Alloys | Microstructure and Mechanical Properties of Cast and Wrought Al-Zn-Mg-Cu Alloys Modified with Zr and Sc | T6 | T6 | 10 | 0 | 0.8502 | 0 | 0 | 0 | 0 | 0 | 0 | 0.013 | 0 | 0 | 0 | 0 | 0 | 0.029 | 0 | 0 | 0 | 0.0043 | 0 | 0 | 0 | 0 | 0.102 | 0.0015
4032 | Introduction | T6 | T6 | 10 | 0 | 0.85 | 0 | 0 | 0 | 0 | 0 | 0 | 0.009 | 0 | 0 | 0 | 0 | 0 | 0.01 | 0 | 0.009 | 0 | 0 | 0.122 | 0 | 0 | 0 | 0 | 0
Al-Zn-Mg-Cu Alloys | Microstructure and Mechanical Properties of Cast and Wrought Al-Zn-Mg-Cu Alloys Modified with Zr and Sc | T6 | T6 | 10 | 0 | 0.8491 | 0 | 0 | 0 | 0 | 0 | 0.0028 | 0.011 | 0 | 0 | 0 | 0 | 0 | 0.031 | 0 | 0 | 0 | 0.0045 | 0 | 0 | 0 | 0 | 0.1 | 0.0016
4032 | Aluminium Vol1 | T6 | T6 | 10 | 0 | 0.849 | 0 | 0 | 0 | 0 | 0 | 0 | 0.009 | 0 | 0 | 0 | 0 | 0 | 0.011 | 0 | 0.009 | 0 | 0 | 0.122 | 0 | 0 | 0 | 0 | 0
Al-Zn-Mg-Cu Alloys | Microstructure and Mechanical Properties of Cast and Wrought Al-Zn-Mg-Cu Alloys Modified with Zr and Sc | T6 | T6 | 10 | 0 | 0.845 | 0 | 0 | 0 | 0 | 0 | 0 | 0.012 | 0 | 0 | 0 | 0 | 0 | 0.033 | 0 | 0 | 0 | 0 | 0 | 0 | 0 | 0 | 0.11 | 0
Al-Zn-Mg-Cu Alloys | Microstructure and Mechanical Properties of Cast and Wrought Al-Zn-Mg-Cu Alloys Modified with Zr and Sc | T6 | T6 | 10 | 0 | 0.8396 | 0 | 0 | 0 | 0 | 0 | 0 | 0.012 | 0 | 0 | 0 | 0 | 0 | 0.035 | 0 | 0 | 0 | 0.0039 | 0 | 0 | 0 | 0 | 0.108 | 0.0015
Al-Zn-Mg-Cu Alloys | Microstructure and Mechanical Properties of Cast and Wrought Al-Zn-Mg-Cu Alloys Modified with Zr and Sc | T6 | T6 | 10 | 0 | 0.8288 | 0 | 0 | 0 | 0 | 0 | 0 | 0.012 | 0 | 0 | 0 | 0 | 0 | 0.033 | 0 | 0 | 0 | 0.0049 | 0 | 0 | 0 | 0 | 0.12 | 0.0013
Alloy 1: Mercosil (Sand/Foam) | Manufacturing Feasibility of All-Aluminum Automotive Engines Via Application of High Silicon Aluminum Alloy | T6 | T6 | 10 | 0 | 0.7995 | 0 | 0 | 0 | 0 | 0 | 0 | 0.0025 | 0 | 0 | 0.0025 | 0 | 0 | 0.0095 | 0.003 | 0 | 0 | 0 | 0.18 | 0 | 0.002 | 0 | 0.001 | 0
Alloy 1: Mercosil (Perm mold) | Manufacturing Feasibility of All-Aluminum Automotive Engines Via Application of High Silicon Aluminum Alloy | T6 | T6 | 10 | 0 | 0.795 | 0 | 0 | 0 | 0 | 0 | 0 | 0.0025 | 0 | 0 | 0.006 | 0 | 0 | 0.0105 | 0.003 | 0 | 0 | 0 | 0.18 | 0 | 0.002 | 0 | 0.001 | 0
Alloy 2A and 2B: Super Mercosil (Sand/Foam) | Manufacturing Feasibility of All-Aluminum Automotive Engines Via Application of High Silicon Aluminum Alloy | T6 | T6 | 10 | 0 | 0.758 | 0 | 0 | 0 | 0 | 0 | 0 | 0.0025 | 0 | 0 | 0.0025 | 0 | 0 | 0.011 | 0.003 | 0 | 0 | 0 | 0.22 | 0 | 0.002 | 0 | 0.001 | 0
Alloy 2A and 2B: Super Mercosil (Perm mold) | Manufacturing Feasibility of All-Aluminum Automotive Engines Via Application of High Silicon Aluminum Alloy | T6 | T6 | 10 | 0 | 0.7545 | 0 | 0 | 0 | 0 | 0 | 0 | 0.0025 | 0 | 0 | 0.006 | 0 | 0 | 0.011 | 0.003 | 0 | 0 | 0 | 0.22 | 0 | 0.002 | 0 | 0.001 | 0
I/M Al-Li-Zr | Factors Influencing Fracture Toughness and Other Properties of Aluminum - Lithium Alloys | T6 | T6 | 10 | 0 | 0.9699 | 0 | 0 | 0 | 0 | 0 | 0 | 0 | 0 | 0 | 0.0007 | 0 | 0.0276 | 0 | 0 | 0 | 0 | 0 | 0.0004 | 0 | 0 | 0 | 0 | 0.0014
I/M Al-Li-Zr | Factors Influencing Fracture Toughness and Other Properties of Aluminum - Lithium Alloys | T6 | T6 | 10 | 0 | 0.9699 | 0 | 0 | 0 | 0 | 0 | 0 | 0 | 0 | 0 | 0.0007 | 0 | 0.0276 | 0 | 0 | 0 | 0 | 0 | 0.0004 | 0 | 0 | 0 | 0 | 0.0014
Er addition to Al-Si-Mg-based casting alloy; Effects on microstructure, room and high temperature mechanical properties | A356 | T6 423K | T6 | 10 | 0 | 0.9235 | 0.0001 | 0 | 0 | 0 | 0 | 0 | 0 | 0 | 0 | 0.0007 | 0 | 0 | 0.0041 | 0 | 0 | 0 | 0 | 0.0702 | 0 | 0.0014 | 0 | 0 | 0
Er addition to Al-Si-Mg-based casting alloy; Effects on microstructure, room and high temperature mechanical properties | E6 | T6 423K | T6 | 10 | 0 | 0.9186 | 0.0001 | 0 | 0 | 0 | 0 | 0 | 0 | 0.0041 | 0 | 0.0008 | 0 | 0 | 0.0032 | 0 | 0 | 0 | 0 | 0.0721 | 0 | 0.0011 | 0 | 0 | 0
Er addition to Al-Si-Mg-based casting alloy; Effects on microstructure, room and high temperature mechanical properties | E3 | T6 423K | T6 | 10 | 0 | 0.9181 | 0.0001 | 0 | 0 | 0 | 0 | 0 | 0 | 0.0022 | 0 | 0.0008 | 0 | 0 | 0.0036 | 0 | 0 | 0 | 0 | 0.0738 | 0 | 0.0014 | 0 | 0 | 0
Er addition to Al-Si-Mg-based casting alloy; Effects on microstructure, room and high temperature mechanical properties | A356 | T6 473K | T6 | 10 | 0 | 0.9235 | 0.0001 | 0 | 0 | 0 | 0 | 0 | 0 | 0 | 0 | 0.0007 | 0 | 0 | 0.0041 | 0 | 0 | 0 | 0 | 0.0702 | 0 | 0.0014 | 0 | 0 | 0
Er addition to Al-Si-Mg-based casting alloy; Effects on microstructure, room and high temperature mechanical properties | E6 | T6 473K | T6 | 10 | 0 | 0.9186 | 0.0001 | 0 | 0 | 0 | 0 | 0 | 0 | 0.0041 | 0 | 0.0008 | 0 | 0 | 0.0032 | 0 | 0 | 0 | 0 | 0.0721 | 0 | 0.0011 | 0 | 0 | 0
Er addition to Al-Si-Mg-based casting alloy; Effects on microstructure, room and high temperature mechanical properties | E3 | T6 473K | T6 | 10 | 0 | 0.9181 | 0.0001 | 0 | 0 | 0 | 0 | 0 | 0 | 0.0022 | 0 | 0.0008 | 0 | 0 | 0.0036 | 0 | 0 | 0 | 0 | 0.0738 | 0 | 0.0014 | 0 | 0 | 0
Er addition to Al-Si-Mg-based casting alloy; Effects on microstructure, room and high temperature mechanical properties | A356 | T6 RT | T6 | 10 | 0 | 0.9226 | 0.0001 | 0 | 0 | 0 | 0 | 0 | 0 | 0 | 0 | 0.0007 | 0 | 0 | 0.0041 | 0 | 0 | 0 | 0 | 0.0711 | 0 | 0.0014 | 0 | 0 | 0
Er addition to Al-Si-Mg-based casting alloy; Effects on microstructure, room and high temperature mechanical properties | E6 | T6 RT | T6 | 10 | 0 | 0.9207 | 0.0001 | 0 | 0 | 0 | 0 | 0 | 0 | 0.0041 | 0 | 0.0008 | 0 | 0 | 0.0032 | 0 | 0 | 0 | 0 | 0.07 | 0 | 0.0011 | 0 | 0 | 0
Er addition to Al-Si-Mg-based casting alloy; Effects on microstructure, room and high temperature mechanical properties | E3 | T6 RT | T6 | 10 | 0 | 0.9165 | 0.0001 | 0 | 0 | 0 | 0 | 0 | 0 | 0.0022 | 0 | 0.0008 | 0 | 0 | 0.0036 | 0 | 0 | 0 | 0 | 0.0754 | 0 | 0.0014 | 0 | 0 | 0
2618 | Introduction | T61 | T61 | 10 | 0 | 0.9475 | 0 | 0 | 0 | 0 | 0 | 0 | 0.023 | 0 | 0 | 0 | 0 | 0 | 0.016 | 0 | 0.01 | 0 | 0 | 0.0018 | 0 | 0.0017 | 0 | 0 | 0
2618 | Aluminium Vol1 | T61 | T61 | 10 | 0 | 0.942 | 0 | 0 | 0 | 0 | 0 | 0 | 0.023 | 0 | 0 | 0.01 | 0 | 0 | 0.015 | 0 | 0.01 | 0 | 0 | 0 | 0 | 0 | 0 | 0 | 0
Wrought_Aluminium_Alloys_Data_utf-8,Aluminum, 2618, T61 | all_alloys.csv | T61 | T61 | 10 | 0 | 0.937015358 | 0 | 0 | 0 | 0 | 0 | 0 | 0.023012657 | 0 | 0 | 0.011006053 | 0 | 0 | 0.01550853 | 0 | 0.010505778 | 0 | 0 | 0.001750963 | 0 | 0.000700385 | 0 | 0.000500275 | 0
2618 | Light Alloys | T61 | T61 | 10 | 0 | 0.93655 | 0 | 0 | 0 | 0 | 0 | 0 | 0.023 | 0 | 0 | 0.011 | 0 | 0 | 0.0155 | 0 | 0.0105 | 0 | 0 | 0.00175 | 0 | 0.0007 | 0 | 0.001 | 0
2018 | Introduction | T61 | T61 | 10 | 0 | 0.933 | 0 | 0 | 0 | 0 | 0 | 0 | 0.04 | 0 | 0 | 0 | 0 | 0 | 0.007 | 0 | 0.02 | 0 | 0 | 0 | 0 | 0 | 0 | 0 | 0
7039 | Aluminium Vol1 | T61 | T61 | 10 | 0 | 0.9275 | 0 | 0 | 0 | 0 | 0 | 0.002 | 0 | 0 | 0 | 0 | 0 | 0 | 0.028 | 0.0025 | 0 | 0 | 0 | 0 | 0 | 0 | 0 | 0.04 | 0
7039 | Light Alloys | T61 | T61 | 10 | 0 | 0.9185 | 0 | 0 | 0 | 0 | 0 | 0.002 | 0.001 | 0 | 0 | 0.004 | 0 | 0 | 0.028 | 0.0025 | 0 | 0 | 0 | 0.003 | 0 | 0.001 | 0 | 0.04 | 0
7475 | Introduction | T61 | T61 | 10 | 0 | 0.9028 | 0 | 0 | 0 | 0 | 0 | 0.0022 | 0.016 | 0 | 0 | 0 | 0 | 0 | 0.022 | 0 | 0 | 0 | 0 | 0 | 0 | 0 | 0 | 0.057 | 0
7475 | Introduction | T61 | T61 | 10 | 0 | 0.9028 | 0 | 0 | 0 | 0 | 0 | 0.0022 | 0.016 | 0 | 0 | 0 | 0 | 0 | 0.022 | 0 | 0 | 0 | 0 | 0 | 0 | 0 | 0 | 0.057 | 0
Wrought_Aluminium_Alloys_Data_utf-8,Aluminum, 7475, T61 | all_alloys.csv | T61 | T61 | 10 | 0 | 0.901085706 | 0 | 0 | 0 | 0 | 0 | 0.002151398 | 0.015510082 | 0 | 0 | 0.00060039 | 0 | 0 | 0.022514635 | 0.000300195 | 0 | 0 | 0 | 0.000500325 | 0 | 0.000300195 | 0 | 0.057037074 | 0
7076 | Aluminium Vol1 | T61 | T61 | 10 | 0 | 0.898 | 0 | 0 | 0 | 0 | 0 | 0 | 0.006 | 0 | 0 | 0 | 0 | 0 | 0.016 | 0.005 | 0 | 0 | 0 | 0 | 0 | 0 | 0 | 0.075 | 0
7039 | Aluminium Vol1 | T6151 | T6151 | 10 | 0 | 0.9275 | 0 | 0 | 0 | 0 | 0 | 0.002 | 0 | 0 | 0 | 0 | 0 | 0 | 0.028 | 0.0025 | 0 | 0 | 0 | 0 | 0 | 0 | 0 | 0.04 | 0
Wrought_Aluminium_Alloys_Data_utf-8,Aluminum, 7150, T6151 | all_alloys.csv | T6151 | T6151 | 10 | 0 | 0.886886887 | 0 | 0 | 0 | 0 | 0 | 0.0002002 | 0.022022022 | 0 | 0 | 0.000750751 | 0 | 0 | 0.023523524 | 0.000500501 | 0 | 0 | 0 | 0.000600601 | 0 | 0.0003003 | 0 | 0.064064064 | 0.001151151
Wrought_Aluminium_Alloys_Data_utf-8,Aluminum, 7150, T61511 | all_alloys.csv | T61511 | T61511 | 10 | 0 | 0.886886887 | 0 | 0 | 0 | 0 | 0 | 0.0002002 | 0.022022022 | 0 | 0 | 0.000750751 | 0 | 0 | 0.023523524 | 0.000500501 | 0 | 0 | 0 | 0.000600601 | 0 | 0.0003003 | 0 | 0.064064064 | 0.001151151
Wrought_Aluminium_Alloys_Data_utf-8,Aluminum, 6022, T62 | all_alloys.csv | T62 | T62 | 10 | 0 | 0.977782226 | 0 | 0 | 0 | 0 | 0 | 0.0005004 | 0.00060048 | 0 | 0 | 0.001251001 | 0 | 0 | 0.005754604 | 0.00060048 | 0 | 0 | 0 | 0.011509207 | 0 | 0.0007506 | 0 | 0.001251001 | 0
Wrought_Aluminium_Alloys_Data_utf-8,Aluminum, 2008, T62 | all_alloys.csv | T62 | T62 | 10 | 0 | 0.974731048 | 0 | 0 | 0 | 0 | 0 | 0.000500375 | 0.009006755 | 0 | 0 | 0.002001501 | 0 | 0 | 0.003752815 | 0.001501126 | 0 | 0 | 0 | 0.006504879 | 0 | 0.000500375 | 0.000250188 | 0.001250938 | 0
Wrought_Aluminium_Alloys_Data_utf-8,Aluminum, 2010, T62 | all_alloys.csv | T62 | T62 | 10 | 0 | 0.973229922 | 0 | 0 | 0 | 0 | 0 | 0.000750563 | 0.010007506 | 0 | 0 | 0.002501876 | 0 | 0 | 0.007005254 | 0.002501876 | 0 | 0 | 0 | 0.002501876 | 0 | 0 | 0 | 0.001501126 | 0
Wrought_Aluminium_Alloys_Data_utf-8,Aluminum, 6061, T62 | all_alloys.csv | T62 | T62 | 10 | 0 | 0.973021673 | 0 | 0 | 0 | 0 | 0 | 0.00195205 | 0.002752891 | 0 | 0 | 0.003503679 | 0 | 0 | 0.010010511 | 0.000750788 | 0 | 0 | 0 | 0.006006307 | 0 | 0.000750788 | 0 | 0.001251314 | 0
Wrought_Aluminium_Alloys_Data_utf-8,Aluminum, 6009, T62 | all_alloys.csv | T62 | T62 | 10 | 0 | 0.972472472 | 0 | 0 | 0 | 0 | 0 | 0.000500501 | 0.003753754 | 0 | 0 | 0.002502503 | 0 | 0 | 0.006006006 | 0.005005005 | 0 | 0 | 0 | 0.008008008 | 0 | 0.000500501 | 0 | 0.001251251 | 0
Wrought_Aluminium_Alloys_Data_utf-8,Aluminum, 6111, T62 | all_alloys.csv | T62 | T62 | 10 | 0 | 0.97047047 | 0 | 0 | 0 | 0 | 0 | 0.000500501 | 0.007007007 | 0 | 0 | 0.002002002 | 0 | 0 | 0.007507508 | 0.002752753 | 0 | 0 | 0 | 0.008508509 | 0 | 0.000500501 | 0 | 0.000750751 | 0
Wrought_Aluminium_Alloys_Data_utf-8,Aluminum, 6156, T62, clad | all_alloys.csv | T62 | T62 | 10 | 0 | 0.96024006 | 0 | 0 | 0 | 0 | 0 | 0.001250313 | 0.009002251 | 0 | 0 | 0.00100025 | 0 | 0 | 0.009002251 | 0.005501375 | 0 | 0 | 0 | 0.010002501 | 0 | 0 | 0 | 0.004001 | 0
2219 | Introduction | T62 | T62 | 10 | 0 | 0.9334 | 0 | 0 | 0 | 0 | 0 | 0 | 0.063 | 0 | 0 | 0 | 0 | 0 | 0 | 0.003 | 0 | 0 | 0 | 0 | 0 | 0.0006 | 0 | 0 | 0
2219 | Aluminium Vol1 | T62 | T62 | 10 | 0 | 0.9315 | 0 | 0 | 0 | 0 | 0 | 0 | 0.063 | 0 | 0 | 0 | 0 | 0 | 0 | 0.003 | 0 | 0 | 0 | 0 | 0 | 0 | 0.001 | 0 | 0.0015
Wrought_Aluminium_Alloys_Data_utf-8,Aluminum, 2024, T62 | all_alloys.csv | T62 | T62 | 10 | 0 | 0.927963982 | 0 | 0 | 0 | 0 | 0 | 0.00050025 | 0.043521761 | 0 | 0 | 0.002501251 | 0 | 0 | 0.015007504 | 0.006003002 | 0 | 0 | 0 | 0.002501251 | 0 | 0.000750375 | 0 | 0.001250625 | 0
Wrought_Aluminium_Alloys_Data_utf-8,Aluminum, 2014, T62 | all_alloys.csv | T62 | T62 | 10 | 0 | 0.927927928 | 0 | 0 | 0 | 0 | 0 | 0.000500501 | 0.044544545 | 0 | 0 | 0.003503504 | 0 | 0 | 0.005005005 | 0.008008008 | 0 | 0 | 0 | 0.008508509 | 0 | 0.000750751 | 0 | 0.001251251 | 0
Wrought_Aluminium_Alloys_Data_utf-8,Aluminum, 2219, T62 | all_alloys.csv | T62 | T62 | 10 | 0 | 0.927473848 | 0 | 0 | 0 | 0 | 0 | 0 | 0.06306622 | 0 | 0 | 0.001501577 | 0 | 0 | 0.000100105 | 0.003003153 | 0 | 0 | 0 | 0.001001051 | 0 | 0.000600631 | 0.001001051 | 0.000500526 | 0.001751839
2219 | Light Alloys | T62 | T62 | 10 | 0 | 0.92445 | 0 | 0 | 0 | 0 | 0 | 0 | 0.063 | 0 | 0 | 0.003 | 0 | 0 | 0.0002 | 0.003 | 0 | 0 | 0 | 0.002 | 0 | 0.0006 | 0.001 | 0.001 | 0.00175
Wrought_Aluminium_Alloys_Data_utf-8,Aluminum, 7075, T62 | all_alloys.csv | T62 | T62 | 10 | 0 | 0.893625538 | 0 | 0 | 0 | 0 | 0 | 0.002301611 | 0.016011208 | 0 | 0 | 0.002501751 | 0 | 0 | 0.025017512 | 0.001501051 | 0 | 0 | 0 | 0.002001401 | 0 | 0.0010007 | 0 | 0.056039227 | 0
7039 | Observation of adiabatic shear bands formed by ballistic impact in aluminum-lithium alloys | T64 | T64 | 10 | 0 | 0.924 | 0 | 0 | 0 | 0 | 0 | 0.0019 | 0 | 0 | 0 | 0 | 0 | 0 | 0.0287 | 0.0024 | 0 | 0 | 0 | 0 | 0 | 0 | 0 | 0.043 | 0
7039 | Observation of adiabatic shear bands formed by ballistic impact in aluminum-lithium alloys | T64 | T64 | 10 | 0 | 0.924 | 0 | 0 | 0 | 0 | 0 | 0.0019 | 0 | 0 | 0 | 0 | 0 | 0 | 0.0287 | 0.0024 | 0 | 0 | 0 | 0 | 0 | 0 | 0 | 0.043 | 0
6061 | Aluminium Vol1 | T651 | T651 | 10 | 0 | 0.9795 | 0 | 0 | 0 | 0 | 0 | 0.002 | 0.0025 | 0 | 0 | 0 | 0 | 0 | 0.01 | 0 | 0 | 0 | 0 | 0.006 | 0 | 0 | 0 | 0 | 0
6061 | Introduction | T651 | T651 | 10 | 0 | 0.9792 | 0 | 0 | 0 | 0 | 0 | 0.002 | 0.0028 | 0 | 0 | 0 | 0 | 0 | 0.01 | 0 | 0 | 0 | 0 | 0.006 | 0 | 0 | 0 | 0 | 0
6351 | Aluminium Vol1 | T651 | T651 | 10 | 0 | 0.978 | 0 | 0 | 0 | 0 | 0 | 0 | 0 | 0 | 0 | 0 | 0 | 0 | 0.006 | 0.006 | 0 | 0 | 0 | 0.01 | 0 | 0 | 0 | 0 | 0
Wrought_Aluminium_Alloys_Data_utf-8,Aluminum, 6061, T651 | all_alloys.csv | T651 | T651 | 10 | 0 | 0.973021673 | 0 | 0 | 0 | 0 | 0 | 0.00195205 | 0.002752891 | 0 | 0 | 0.003503679 | 0 | 0 | 0.010010511 | 0.000750788 | 0 | 0 | 0 | 0.006006307 | 0 | 0.000750788 | 0 | 0.001251314 | 0
6066 | Aluminium Vol1 | T651 | T651 | 10 | 0 | 0.958 | 0 | 0 | 0 | 0 | 0 | 0 | 0.009 | 0 | 0 | 0 | 0 | 0 | 0.011 | 0.009 | 0 | 0 | 0 | 0.013 | 0 | 0 | 0 | 0 | 0
6066 | Introduction | T651 | T651 | 10 | 0 | 0.957 | 0 | 0 | 0 | 0 | 0 | 0 | 0.01 | 0 | 0 | 0 | 0 | 0 | 0.011 | 0.008 | 0 | 0 | 0 | 0.014 | 0 | 0 | 0 | 0 | 0
2014 | Introduction | T651 | T651 | 10 | 0 | 0.935 | 0 | 0 | 0 | 0 | 0 | 0 | 0.044 | 0 | 0 | 0 | 0 | 0 | 0.005 | 0.008 | 0 | 0 | 0 | 0.008 | 0 | 0 | 0 | 0 | 0
2020 | AI-Cu-Li-Mn-Cd | T651 | T652 | 10 | 0 | 0.9343 | 0 | 0 | 0 | 0.002 | 0 | 0 | 0.0446 | 0 | 0 | 0.002 | 0 | 0.0108 | 0 | 0.0052 | 0 | 0 | 0 | 0.0009 | 0 | 0.0002 | 0 | 0 | 0
2020 | AI-Cu-Li-Mn-Cd | T651 | T651 | 10 | 0 | 0.9343 | 0 | 0 | 0 | 0.002 | 0 | 0 | 0.0446 | 0 | 0 | 0.002 | 0 | 0.0108 | 0 | 0.0052 | 0 | 0 | 0 | 0.0009 | 0 | 0.0002 | 0 | 0 | 0
2014 | Aluminium Vol1 | T651 | T651 | 10 | 0 | 0.934 | 0 | 0 | 0 | 0 | 0 | 0 | 0.044 | 0 | 0 | 0 | 0 | 0 | 0.005 | 0.008 | 0 | 0 | 0 | 0.009 | 0 | 0 | 0 | 0 | 0
Wrought_Aluminium_Alloys_Data_utf-8,Aluminum, 2014, T651 | all_alloys.csv | T651 | T651 | 10 | 0 | 0.927927928 | 0 | 0 | 0 | 0 | 0 | 0.000500501 | 0.044544545 | 0 | 0 | 0.003503504 | 0 | 0 | 0.005005005 | 0.008008008 | 0 | 0 | 0 | 0.008508509 | 0 | 0.000750751 | 0 | 0.001251251 | 0
7079 | Aluminium Vol1 | T651 | T651 | 10 | 0 | 0.914 | 0 | 0 | 0 | 0 | 0 | 0.002 | 0.006 | 0 | 0 | 0 | 0 | 0 | 0.033 | 0.002 | 0 | 0 | 0 | 0 | 0 | 0 | 0 | 0.043 | 0
7079 | RTO-AG-AVT-140 [Chapter 24 ‰ÛÒ MATERIALS REPLACEMENT FOR AGING AIRCRAFT] | T651 | T651 | 10 | 0 | 0.9085 | 0 | 0 | 0 | 0 | 0 | 0.0015 | 0.006 | 0 | 0 | 0.004 | 0 | 0 | 0.032 | 0.002 | 0 | 0 | 0 | 0.003 | 0 | 0 | 0 | 0.043 | 0
RTO-AG-AVT-140 [Chapter 24 – MATERIALS REPLACEMENT FOR AGING AIRCRAFT] | 7079 | T651 | T651 | 10 | 0 | 0.9085 | 0 | 0 | 0 | 0 | 0 | 0.0015 | 0.006 | 0 | 0 | 0.004 | 0 | 0 | 0.032 | 0.002 | 0 | 0 | 0 | 0.003 | 0 | 0 | 0 | 0.043 | 0
7475 | Introduction | T651 | T651 | 10 | 0 | 0.9028 | 0 | 0 | 0 | 0 | 0 | 0.0022 | 0.016 | 0 | 0 | 0 | 0 | 0 | 0.022 | 0 | 0 | 0 | 0 | 0 | 0 | 0 | 0 | 0.057 | 0
7475 | Introduction | T651 | T651 | 10 | 0 | 0.9028 | 0 | 0 | 0 | 0 | 0 | 0.0022 | 0.016 | 0 | 0 | 0 | 0 | 0 | 0.022 | 0 | 0 | 0 | 0 | 0 | 0 | 0 | 0 | 0.057 | 0
Wrought_Aluminium_Alloys_Data_utf-8,Aluminum, 7475, T651 | all_alloys.csv | T651 | T651 | 10 | 0 | 0.901085706 | 0 | 0 | 0 | 0 | 0 | 0.002151398 | 0.015510082 | 0 | 0 | 0.00060039 | 0 | 0 | 0.022514635 | 0.000300195 | 0 | 0 | 0 | 0.000500325 | 0 | 0.000300195 | 0 | 0.057037074 | 0
7075 | Introduction | T651 | T651 | 10 | 0 | 0.9007 | 0 | 0 | 0 | 0 | 0 | 0.0023 | 0.016 | 0 | 0 | 0 | 0 | 0 | 0.025 | 0 | 0 | 0 | 0 | 0 | 0 | 0 | 0 | 0.056 | 0
7075 | Aluminium Vol1 | T651 | T651 | 10 | 0 | 0.9 | 0 | 0 | 0 | 0 | 0 | 0.003 | 0.016 | 0 | 0 | 0 | 0 | 0 | 0.025 | 0 | 0 | 0 | 0 | 0 | 0 | 0 | 0 | 0.056 | 0
Wrought_Aluminium_Alloys_Data_utf-8,Aluminum, 7075, T651 | all_alloys.csv | T651 | T651 | 10 | 0 | 0.893625538 | 0 | 0 | 0 | 0 | 0 | 0.002301611 | 0.016011208 | 0 | 0 | 0.002501751 | 0 | 0 | 0.025017512 | 0.001501051 | 0 | 0 | 0 | 0.002001401 | 0 | 0.0010007 | 0 | 0.056039227 | 0
7075 | RTO-AG-AVT-140 [Chapter 24 ‰ÛÒ MATERIALS REPLACEMENT FOR AGING AIRCRAFT] | T651 | T651 | 10 | 0 | 0.8867 | 0 | 0 | 0 | 0 | 0 | 0.0023 | 0.016 | 0 | 0 | 0.005 | 0 | 0 | 0.025 | 0.003 | 0 | 0 | 0 | 0.004 | 0 | 0.002 | 0 | 0.056 | 0
7075 | Recent developments in advanced aircraft aluminium alloys | T651 | T651 | 10 | 0 | 0.8867 | 0 | 0 | 0 | 0 | 0 | 0.0023 | 0.016 | 0 | 0 | 0.005 | 0 | 0 | 0.025 | 0.003 | 0 | 0 | 0 | 0.004 | 0 | 0.002 | 0 | 0.056 | 0
RTO-AG-AVT-140 [Chapter 24 – MATERIALS REPLACEMENT FOR AGING AIRCRAFT] | 7075 | T651 | T651 | 10 | 0 | 0.8867 | 0 | 0 | 0 | 0 | 0 | 0.0023 | 0.016 | 0 | 0 | 0.005 | 0 | 0 | 0.025 | 0.003 | 0 | 0 | 0 | 0.004 | 0 | 0.002 | 0 | 0.056 | 0
7178 | Aluminium Vol1 | T651 | T651 | 10 | 0 | 0.882 | 0 | 0 | 0 | 0 | 0 | 0.003 | 0.02 | 0 | 0 | 0 | 0 | 0 | 0.027 | 0 | 0 | 0 | 0 | 0 | 0 | 0 | 0 | 0.068 | 0
7178 | Introduction | T651 | T651 | 10 | 0 | 0.8817 | 0 | 0 | 0 | 0 | 0 | 0.0023 | 0.02 | 0 | 0 | 0 | 0 | 0 | 0.028 | 0 | 0 | 0 | 0 | 0 | 0 | 0 | 0 | 0.068 | 0
7001 | Aluminium Vol1 | T651 | T651 | 10 | 0 | 0.872 | 0 | 0 | 0 | 0 | 0 | 0.003 | 0.021 | 0 | 0 | 0 | 0 | 0 | 0.03 | 0 | 0 | 0 | 0 | 0 | 0 | 0 | 0 | 0.074 | 0
Wrought_Aluminium_Alloys_Data_utf-8,Aluminum, 6061, T6510/T6511 | all_alloys.csv | T6510 | T6510 | 10 | 0 | 0.973021673 | 0 | 0 | 0 | 0 | 0 | 0.00195205 | 0.002752891 | 0 | 0 | 0.003503679 | 0 | 0 | 0.010010511 | 0.000750788 | 0 | 0 | 0 | 0.006006307 | 0 | 0.000750788 | 0 | 0.001251314 | 0
Wrought_Aluminium_Alloys_Data_utf-8,Aluminum, 7075, T6510/1 | all_alloys.csv | T6510 | T6510 | 10 | 0 | 0.893625538 | 0 | 0 | 0 | 0 | 0 | 0.002301611 | 0.016011208 | 0 | 0 | 0.002501751 | 0 | 0 | 0.025017512 | 0.001501051 | 0 | 0 | 0 | 0.002001401 | 0 | 0.0010007 | 0 | 0.056039227 | 0
Wrought_Aluminium_Alloys_Data_utf-8,Aluminum, 6061, T6510/T6511 | all_alloys.csv | T6511 | T6511 | 10 | 0 | 0.973021673 | 0 | 0 | 0 | 0 | 0 | 0.00195205 | 0.002752891 | 0 | 0 | 0.003503679 | 0 | 0 | 0.010010511 | 0.000750788 | 0 | 0 | 0 | 0.006006307 | 0 | 0.000750788 | 0 | 0.001251314 | 0
Wrought_Aluminium_Alloys_Data_utf-8,Aluminum, 2014, T6511 | all_alloys.csv | T6511 | T6511 | 10 | 0 | 0.927927928 | 0 | 0 | 0 | 0 | 0 | 0.000500501 | 0.044544545 | 0 | 0 | 0.003503504 | 0 | 0 | 0.005005005 | 0.008008008 | 0 | 0 | 0 | 0.008508509 | 0 | 0.000750751 | 0 | 0.001251251 | 0
Wrought_Aluminium_Alloys_Data_utf-8,Aluminum, 7075, T6510/1 | all_alloys.csv | T6511 | T6511 | 10 | 0 | 0.893625538 | 0 | 0 | 0 | 0 | 0 | 0.002301611 | 0.016011208 | 0 | 0 | 0.002501751 | 0 | 0 | 0.025017512 | 0.001501051 | 0 | 0 | 0 | 0.002001401 | 0 | 0.0010007 | 0 | 0.056039227 | 0
Wrought_Aluminium_Alloys_Data_utf-8,Aluminum, 6061, T652 | all_alloys.csv | T652 | T652 | 10 | 0 | 0.973021673 | 0 | 0 | 0 | 0 | 0 | 0.00195205 | 0.002752891 | 0 | 0 | 0.003503679 | 0 | 0 | 0.010010511 | 0.000750788 | 0 | 0 | 0 | 0.006006307 | 0 | 0.000750788 | 0 | 0.001251314 | 0
Wrought_Aluminium_Alloys_Data_utf-8,Aluminum, 2014, T652 | all_alloys.csv | T652 | T652 | 10 | 0 | 0.927927928 | 0 | 0 | 0 | 0 | 0 | 0.000500501 | 0.044544545 | 0 | 0 | 0.003503504 | 0 | 0 | 0.005005005 | 0.008008008 | 0 | 0 | 0 | 0.008508509 | 0 | 0.000750751 | 0 | 0.001251251 | 0
Wrought_Aluminium_Alloys_Data_utf-8,Aluminum, 7075, T652 | all_alloys.csv | T652 | T652 | 10 | 0 | 0.893625538 | 0 | 0 | 0 | 0 | 0 | 0.002301611 | 0.016011208 | 0 | 0 | 0.002501751 | 0 | 0 | 0.025017512 | 0.001501051 | 0 | 0 | 0 | 0.002001401 | 0 | 0.0010007 | 0 | 0.056039227 | 0
Wrought_Aluminium_Alloys_Data_utf-8,Aluminum, 7175, T66 | all_alloys.csv | T66 | T66 | 10 | 0 | 0.89785296 | 0 | 0 | 0 | 0 | 0 | 0.002302187 | 0.016015214 | 0 | 0 | 0.001000951 | 0 | 0 | 0.025023773 | 0.000500475 | 0 | 0 | 0 | 0.000750713 | 0 | 0.000500475 | 0 | 0.056053251 | 0
10ALCR | Al-Li-Co | T7 | T7 | 11 | 0 | 0.9705 | 0 | 0 | 0 | 0 | 0.001 | 0 | 0 | 0 | 0 | 0 | 0 | 0.0285 | 0 | 0 | 0 | 0 | 0 | 0 | 0 | 0 | 0 | 0 | 0
10ALCR | Al-Li-Co | T7 | T7 | 11 | 0 | 0.9705 | 0 | 0 | 0 | 0 | 0.001 | 0 | 0 | 0 | 0 | 0 | 0 | 0.0285 | 0 | 0 | 0 | 0 | 0 | 0 | 0 | 0 | 0 | 0 | 0
40ALCR | Al-Li-Co | T7 | T7 | 11 | 0 | 0.9675 | 0 | 0 | 0 | 0 | 0.004 | 0 | 0 | 0 | 0 | 0 | 0 | 0.0285 | 0 | 0 | 0 | 0 | 0 | 0 | 0 | 0 | 0 | 0 | 0
40ALCR | Al-Li-Co | T7 | T7 | 11 | 0 | 0.9675 | 0 | 0 | 0 | 0 | 0.004 | 0 | 0 | 0 | 0 | 0 | 0 | 0.0285 | 0 | 0 | 0 | 0 | 0 | 0 | 0 | 0 | 0 | 0 | 0
80ALCR | Al-Li-Co | T7 | T7 | 11 | 0 | 0.9635 | 0 | 0 | 0 | 0 | 0.008 | 0 | 0 | 0 | 0 | 0 | 0 | 0.0285 | 0 | 0 | 0 | 0 | 0 | 0 | 0 | 0 | 0 | 0 | 0
80ALCR | Al-Li-Co | T7 | T7 | 11 | 0 | 0.9635 | 0 | 0 | 0 | 0 | 0.008 | 0 | 0 | 0 | 0 | 0 | 0 | 0.0285 | 0 | 0 | 0 | 0 | 0 | 0 | 0 | 0 | 0 | 0 | 0
Al-Cu-Li-Ag-Mg ALLOY | Al-Cu-Li-Ag-Mg | T7 | T7 | 11 | 0.0037 | 0.9344 | 0 | 0 | 0 | 0 | 0 | 0 | 0.045 | 0 | 0 | 0.0003 | 0 | 0.0116 | 0.0036 | 0 | 0 | 0 | 0 | 0.0001 | 0 | 0 | 0 | 0 | 0.0013
Al-Cu-Li-Ag-Mg ALLOY | Al-Cu-Li-Ag-Mg | T7 | T7 | 11 | 0.0037 | 0.9344 | 0 | 0 | 0 | 0 | 0 | 0 | 0.045 | 0 | 0 | 0.0003 | 0 | 0.0116 | 0.0036 | 0 | 0 | 0 | 0 | 0.0001 | 0 | 0 | 0 | 0 | 0.0013
Al-Cu-Li-Zr (as-extruded) | Al-Cu-Li-Zr | T7 | T7 | 11 | 0 | 0.9323 | 0 | 0 | 0 | 0 | 0 | 0.0001 | 0.0399 | 0 | 0 | 0.0012 | 0 | 0.0234 | 0.0002 | 0.0001 | 0.0001 | 0 | 0 | 0 | 0 | 0.0001 | 0 | 0.0005 | 0.0021
Al-Cu-Li-Zr (as-extruded) | Al-Cu-Li-Zr | T7 | T7 | 11 | 0 | 0.9323 | 0 | 0 | 0 | 0 | 0 | 0.0001 | 0.0399 | 0 | 0 | 0.0012 | 0 | 0.0234 | 0.0002 | 0.0001 | 0.0001 | 0 | 0 | 0 | 0 | 0.0001 | 0 | 0.0005 | 0.0021
7005 No1 | Thermomechanical treatments on high strength Al-Zn-Mg(-Cu) alloys | T7 | T7 | 11 | 0 | 0.932 | 0 | 0 | 0 | 0 | 0 | 0.0014 | 0 | 0 | 0 | 0.0012 | 0 | 0 | 0.0104 | 0.0022 | 0 | 0 | 0 | 0.0009 | 0 | 0 | 0 | 0.0507 | 0.0012
7005 No1 | Thermomechanical treatments on high strength Al-Zn-Mg(-Cu) alloys | T7 | T7 | 11 | 0 | 0.932 | 0 | 0 | 0 | 0 | 0 | 0.0014 | 0 | 0 | 0 | 0.0012 | 0 | 0 | 0.0104 | 0.0022 | 0 | 0 | 0 | 0.0009 | 0 | 0 | 0 | 0.0507 | 0.0012
7039 No2 | Thermomechanical treatments on high strength Al-Zn-Mg(-Cu) alloys | T7 | T7 | 11 | 0 | 0.9251 | 0 | 0 | 0 | 0 | 0 | 0.0014 | 0 | 0 | 0 | 0.0014 | 0 | 0 | 0.0278 | 0.0023 | 0 | 0 | 0 | 0.0009 | 0 | 0 | 0 | 0.0401 | 0.001
7039 No2 | Thermomechanical treatments on high strength Al-Zn-Mg(-Cu) alloys | T7 | T7 | 11 | 0 | 0.9251 | 0 | 0 | 0 | 0 | 0 | 0.0014 | 0 | 0 | 0 | 0.0014 | 0 | 0 | 0.0278 | 0.0023 | 0 | 0 | 0 | 0.0009 | 0 | 0 | 0 | 0.0401 | 0.001
C912 | Microstructure and properties of a new super-high-strength Al–Zn–Mg–Cu alloy C912 | T7 | T7 | 11 | 0 | 0.861 | 0 | 0 | 0 | 0 | 0 | 0 | 0.025 | 0 | 0 | 0.0005 | 0 | 0 | 0.026 | 0 | 0 | 0 | 0 | 0.0005 | 0 | 0 | 0 | 0.087 | 0
C912 | Microstructure and properties of a new super-high-strength Al‰ÛÒZn‰ÛÒMg‰ÛÒCu alloy C912 | T7 | T7 | 11 | 0 | 0.861 | 0 | 0 | 0 | 0 | 0 | 0 | 0.025 | 0 | 0 | 0.0005 | 0 | 0 | 0.026 | 0 | 0 | 0 | 0 | 0.0005 | 0 | 0 | 0 | 0.087 | 0
Alloy 1: Mercosil (Sand/Foam) | Manufacturing Feasibility of All-Aluminum Automotive Engines Via Application of High Silicon Aluminum Alloy | T7 | T7 | 11 | 0 | 0.7995 | 0 | 0 | 0 | 0 | 0 | 0 | 0.0025 | 0 | 0 | 0.0025 | 0 | 0 | 0.0095 | 0.003 | 0 | 0 | 0 | 0.18 | 0 | 0.002 | 0 | 0.001 | 0
Alloy 1: Mercosil (Perm mold) | Manufacturing Feasibility of All-Aluminum Automotive Engines Via Application of High Silicon Aluminum Alloy | T7 | T7 | 11 | 0 | 0.795 | 0 | 0 | 0 | 0 | 0 | 0 | 0.0025 | 0 | 0 | 0.006 | 0 | 0 | 0.0105 | 0.003 | 0 | 0 | 0 | 0.18 | 0 | 0.002 | 0 | 0.001 | 0
Alloy 2A and 2B: Super Mercosil (Sand/Foam) | Manufacturing Feasibility of All-Aluminum Automotive Engines Via Application of High Silicon Aluminum Alloy | T7 | T7 | 11 | 0 | 0.758 | 0 | 0 | 0 | 0 | 0 | 0 | 0.0025 | 0 | 0 | 0.0025 | 0 | 0 | 0.011 | 0.003 | 0 | 0 | 0 | 0.22 | 0 | 0.002 | 0 | 0.001 | 0
Alloy 2A and 2B: Super Mercosil (Perm mold) | Manufacturing Feasibility of All-Aluminum Automotive Engines Via Application of High Silicon Aluminum Alloy | T7 | T7 | 11 | 0 | 0.7545 | 0 | 0 | 0 | 0 | 0 | 0 | 0.0025 | 0 | 0 | 0.006 | 0 | 0 | 0.011 | 0.003 | 0 | 0 | 0 | 0.22 | 0 | 0.002 | 0 | 0.001 | 0
Wrought_Aluminium_Alloys_Data_utf-8,Aluminum, 2024, T72 | all_alloys.csv | T72 | T72 | 11 | 0 | 0.927963982 | 0 | 0 | 0 | 0 | 0 | 0.00050025 | 0.043521761 | 0 | 0 | 0.002501251 | 0 | 0 | 0.015007504 | 0.006003002 | 0 | 0 | 0 | 0.002501251 | 0 | 0.000750375 | 0 | 0.001250625 | 0
2218 | Aluminium Vol1 | T72 | T72 | 11 | 0 | 0.925 | 0 | 0 | 0 | 0 | 0 | 0 | 0.04 | 0 | 0 | 0 | 0 | 0 | 0.015 | 0 | 0.02 | 0 | 0 | 0 | 0 | 0 | 0 | 0 | 0
2218 | Introduction | T72 | T72 | 11 | 0 | 0.925 | 0 | 0 | 0 | 0 | 0 | 0 | 0.04 | 0 | 0 | 0 | 0 | 0 | 0.015 | 0 | 0.02 | 0 | 0 | 0 | 0 | 0 | 0 | 0 | 0
7050 | CORROSION FATIGUE BEHAVIOR OF 7050 ALUMINUM ALLOYS IN DIFFERENT TEMPERS | T73 | T73 | 11 | 0 | 0.90524 | 0 | 0 | 0 | 0 | 0 | 0 | 0.018 | 0 | 0 | 0 | 0 | 0 | 0.0197 | 0 | 0 | 0 | 0 | 0 | 0 | 0 | 0 | 0.0556 | 0.00146
7475 | Atmospheric Stress Corrosion Cracking of a Superplastic 7475 Aluminum Alloy | T73 | T73 | 11 | 0 | 0.9006 | 0 | 0 | 0 | 0 | 0 | 0.0019 | 0.0153 | 0 | 0 | 0.0008 | 0 | 0 | 0.0224 | 0.0006 | 0 | 0 | 0 | 0.0002 | 0 | 0.0002 | 0 | 0.058 | 0
7075 | Aluminium Vol1 | T73 | T73 | 11 | 0 | 0.9 | 0 | 0 | 0 | 0 | 0 | 0.003 | 0.016 | 0 | 0 | 0 | 0 | 0 | 0.025 | 0 | 0 | 0 | 0 | 0 | 0 | 0 | 0 | 0.056 | 0
Wrought_Aluminium_Alloys_Data_utf-8,Aluminum, 7075, T73 | all_alloys.csv | T73 | T73 | 11 | 0 | 0.893625538 | 0 | 0 | 0 | 0 | 0 | 0.002301611 | 0.016011208 | 0 | 0 | 0.002501751 | 0 | 0 | 0.025017512 | 0.001501051 | 0 | 0 | 0 | 0.002001401 | 0 | 0.0010007 | 0 | 0.056039227 | 0
AA7150 | Influence of retrogression temperature and time on the mechanical properties and exfoliation corrosion behavior of aluminium alloy AA7150 | T73 | T73 | 11 | 0 | 0.8905 | 0 | 0 | 0 | 0 | 0 | 0 | 0.022 | 0 | 0 | 0 | 0 | 0 | 0.0235 | 0 | 0 | 0 | 0 | 0 | 0 | 0 | 0 | 0.064 | 0
AA7150 | Influence of retrogression temperature and time on the mechanical properties and exfoliation corrosion behavior of aluminium alloy AA7150 | T73 | T73 | 11 | 0 | 0.8905 | 0 | 0 | 0 | 0 | 0 | 0 | 0.022 | 0 | 0 | 0 | 0 | 0 | 0.0235 | 0 | 0 | 0 | 0 | 0 | 0 | 0 | 0 | 0.064 | 0
AA7150 | Influence of retrogression temperature and time on the mechanical properties and exfoliation corrosion behavior of aluminium alloy AA7150 | T73 | T73 | 11 | 0 | 0.8905 | 0 | 0 | 0 | 0 | 0 | 0 | 0.022 | 0 | 0 | 0 | 0 | 0 | 0.0235 | 0 | 0 | 0 | 0 | 0 | 0 | 0 | 0 | 0.064 | 0
7049 | Introduction | T73 | T73 | 11 | 0 | 0.8814 | 0 | 0 | 0 | 0 | 0 | 0.0016 | 0.016 | 0 | 0 | 0 | 0 | 0 | 0.024 | 0 | 0 | 0 | 0 | 0 | 0 | 0 | 0 | 0.077 | 0
AA7055 | The effect of pre-ageing temperature and retrogression heating rate on the microstructure and properties of AA7055 | T73 | T73 | 11 | 0 | 0.88011 | 0 | 0 | 0 | 0 | 0 | 0 | 0.0198 | 0 | 0 | 0.00055 | 0 | 0 | 0.0212 | 0 | 0 | 0 | 0 | 0.00034 | 0 | 0 | 0 | 0.0768 | 0.0012
Wrought_Aluminium_Alloys_Data_utf-8,Aluminum, 7149, T73 | all_alloys.csv | T73 | T73 | 11 | 0 | 0.878070746 | 0 | 0 | 0 | 0 | 0 | 0.001601041 | 0.015510082 | 0 | 0 | 0.00100065 | 0 | 0 | 0.024515935 | 0.00100065 | 0 | 0 | 0 | 0.000750488 | 0 | 0.000500325 | 0 | 0.077050083 | 0
Wrought_Aluminium_Alloys_Data_utf-8,Aluminum, 7049, T73 | all_alloys.csv | T73 | T73 | 11 | 0 | 0.87678911 | 0 | 0 | 0 | 0 | 0 | 0.001601441 | 0.015513963 | 0 | 0 | 0.001751576 | 0 | 0 | 0.02452207 | 0.001000901 | 0 | 0 | 0 | 0.001251126 | 0 | 0.00050045 | 0 | 0.077069362 | 0
7049 | Light Alloys | T73 | T73 | 11 | 0 | 0.8724 | 0 | 0 | 0 | 0 | 0 | 0.0016 | 0.0155 | 0 | 0 | 0.0035 | 0 | 0 | 0.0245 | 0.002 | 0 | 0 | 0 | 0.0025 | 0 | 0.001 | 0 | 0.077 | 0
7049 | RTO-AG-AVT-140 [Chapter 24 ‰ÛÒ MATERIALS REPLACEMENT FOR AGING AIRCRAFT] | T73 | T73 | 11 | 0 | 0.8724 | 0 | 0 | 0 | 0 | 0 | 0.0016 | 0.0155 | 0 | 0 | 0.0035 | 0 | 0 | 0.0245 | 0.002 | 0 | 0 | 0 | 0.0025 | 0 | 0.001 | 0 | 0.077 | 0
RTO-AG-AVT-140 [Chapter 24 – MATERIALS REPLACEMENT FOR AGING AIRCRAFT] | 7049 | T73 | T73 | 11 | 0 | 0.8724 | 0 | 0 | 0 | 0 | 0 | 0.0016 | 0.0155 | 0 | 0 | 0.0035 | 0 | 0 | 0.0245 | 0.002 | 0 | 0 | 0 | 0.0025 | 0 | 0.001 | 0 | 0.077 | 0
7475 | Introduction | T7351 | T7351 | 11 | 0 | 0.9028 | 0 | 0 | 0 | 0 | 0 | 0.0022 | 0.016 | 0 | 0 | 0 | 0 | 0 | 0.022 | 0 | 0 | 0 | 0 | 0 | 0 | 0 | 0 | 0.057 | 0
Wrought_Aluminium_Alloys_Data_utf-8,Aluminum, 7475, T7351 | all_alloys.csv | T7351 | T7351 | 11 | 0 | 0.901085706 | 0 | 0 | 0 | 0 | 0 | 0.002151398 | 0.015510082 | 0 | 0 | 0.00060039 | 0 | 0 | 0.022514635 | 0.000300195 | 0 | 0 | 0 | 0.000500325 | 0 | 0.000300195 | 0 | 0.057037074 | 0
7475 | RTO-AG-AVT-140 [Chapter 24 ‰ÛÒ MATERIALS REPLACEMENT FOR AGING AIRCRAFT] | T7351 | T7351 | 11 | 0 | 0.89945 | 0 | 0 | 0 | 0 | 0 | 0.00215 | 0.0155 | 0 | 0 | 0.0012 | 0 | 0 | 0.0225 | 0.0006 | 0 | 0 | 0 | 0.001 | 0 | 0.0006 | 0 | 0.057 | 0
7475 | Recent developments in advanced aircraft aluminium alloys | T7351 | T7351 | 11 | 0 | 0.89945 | 0 | 0 | 0 | 0 | 0 | 0.00215 | 0.0155 | 0 | 0 | 0.0012 | 0 | 0 | 0.0225 | 0.0006 | 0 | 0 | 0 | 0.001 | 0 | 0.0006 | 0 | 0.057 | 0
RTO-AG-AVT-140 [Chapter 24 – MATERIALS REPLACEMENT FOR AGING AIRCRAFT] | 7475 | T7351 | T7351 | 11 | 0 | 0.89945 | 0 | 0 | 0 | 0 | 0 | 0.00215 | 0.0155 | 0 | 0 | 0.0012 | 0 | 0 | 0.0225 | 0.0006 | 0 | 0 | 0 | 0.001 | 0 | 0.0006 | 0 | 0.057 | 0
Wrought_Aluminium_Alloys_Data_utf-8,Aluminum, 7075, T7351 | all_alloys.csv | T7351 | T7351 | 11 | 0 | 0.893625538 | 0 | 0 | 0 | 0 | 0 | 0.002301611 | 0.016011208 | 0 | 0 | 0.002501751 | 0 | 0 | 0.025017512 | 0.001501051 | 0 | 0 | 0 | 0.002001401 | 0 | 0.0010007 | 0 | 0.056039227 | 0
7050 | RTO-AG-AVT-140 [Chapter 24 ‰ÛÒ MATERIALS REPLACEMENT FOR AGING AIRCRAFT] | T7351 | T7351 | 11 | 0 | 0.8888 | 0 | 0 | 0 | 0 | 0 | 0 | 0.023 | 0 | 0 | 0.0015 | 0 | 0 | 0.0225 | 0 | 0 | 0 | 0 | 0.0012 | 0 | 0 | 0 | 0.062 | 0.001
RTO-AG-AVT-140 [Chapter 24 – MATERIALS REPLACEMENT FOR AGING AIRCRAFT] | 7050 | T7351 | T7351 | 11 | 0 | 0.8888 | 0 | 0 | 0 | 0 | 0 | 0 | 0.023 | 0 | 0 | 0.0015 | 0 | 0 | 0.0225 | 0 | 0 | 0 | 0 | 0.0012 | 0 | 0 | 0 | 0.062 | 0.001
Wrought_Aluminium_Alloys_Data_utf-8,Aluminum, 7049, T7351 | all_alloys.csv | T7351 | T7351 | 11 | 0 | 0.87678911 | 0 | 0 | 0 | 0 | 0 | 0.001601441 | 0.015513963 | 0 | 0 | 0.001751576 | 0 | 0 | 0.02452207 | 0.001000901 | 0 | 0 | 0 | 0.001251126 | 0 | 0.00050045 | 0 | 0.077069362 | 0
Wrought_Aluminium_Alloys_Data_utf-8,Aluminum, 7075, T73510/1 | all_alloys.csv | T73510 | T73510 | 11 | 0 | 0.893625538 | 0 | 0 | 0 | 0 | 0 | 0.002301611 | 0.016011208 | 0 | 0 | 0.002501751 | 0 | 0 | 0.025017512 | 0.001501051 | 0 | 0 | 0 | 0.002001401 | 0 | 0.0010007 | 0 | 0.056039227 | 0
7050 | Introduction | T73510 | T73510 | 11 | 0 | 0.893 | 0 | 0 | 0 | 0 | 0 | 0 | 0.023 | 0 | 0 | 0 | 0 | 0 | 0.022 | 0 | 0 | 0 | 0 | 0 | 0 | 0 | 0 | 0.062 | 0
Wrought_Aluminium_Alloys_Data_utf-8,Aluminum, 7175, T73511 | all_alloys.csv | T73511 | T73511 | 11 | 0 | 0.89785296 | 0 | 0 | 0 | 0 | 0 | 0.002302187 | 0.016015214 | 0 | 0 | 0.001000951 | 0 | 0 | 0.025023773 | 0.000500475 | 0 | 0 | 0 | 0.000750713 | 0 | 0.000500475 | 0 | 0.056053251 | 0
Wrought_Aluminium_Alloys_Data_utf-8,Aluminum, 7075, T73510/1 | all_alloys.csv | T73511 | T73511 | 11 | 0 | 0.893625538 | 0 | 0 | 0 | 0 | 0 | 0.002301611 | 0.016011208 | 0 | 0 | 0.002501751 | 0 | 0 | 0.025017512 | 0.001501051 | 0 | 0 | 0 | 0.002001401 | 0 | 0.0010007 | 0 | 0.056039227 | 0
7050 | Introduction | T73511 | T73511 | 11 | 0 | 0.893 | 0 | 0 | 0 | 0 | 0 | 0 | 0.023 | 0 | 0 | 0 | 0 | 0 | 0.022 | 0 | 0 | 0 | 0 | 0 | 0 | 0 | 0 | 0.062 | 0
Wrought_Aluminium_Alloys_Data_utf-8,Aluminum, 7050, T73511 | all_alloys.csv | T73511 | T73511 | 11 | 0 | 0.888888889 | 0 | 0 | 0 | 0 | 0 | 0.0002002 | 0.023023023 | 0 | 0 | 0.000750751 | 0 | 0 | 0.022522523 | 0.000500501 | 0 | 0 | 0 | 0.000600601 | 0 | 0.0003003 | 0 | 0.062062062 | 0.001151151
Wrought_Aluminium_Alloys_Data_utf-8,Aluminum, 7149, T73511 | all_alloys.csv | T73511 | T73511 | 11 | 0 | 0.878070746 | 0 | 0 | 0 | 0 | 0 | 0.001601041 | 0.015510082 | 0 | 0 | 0.00100065 | 0 | 0 | 0.024515935 | 0.00100065 | 0 | 0 | 0 | 0.000750488 | 0 | 0.000500325 | 0 | 0.077050083 | 0
Wrought_Aluminium_Alloys_Data_utf-8,Aluminum, 7049, T73511 | all_alloys.csv | T73511 | T73511 | 11 | 0 | 0.87678911 | 0 | 0 | 0 | 0 | 0 | 0.001601441 | 0.015513963 | 0 | 0 | 0.001751576 | 0 | 0 | 0.02452207 | 0.001000901 | 0 | 0 | 0 | 0.001251126 | 0 | 0.00050045 | 0 | 0.077069362 | 0
Wrought_Aluminium_Alloys_Data_utf-8,Aluminum, 7075, T7352 | all_alloys.csv | T7352 | T7352 | 11 | 0 | 0.893625538 | 0 | 0 | 0 | 0 | 0 | 0.002301611 | 0.016011208 | 0 | 0 | 0.002501751 | 0 | 0 | 0.025017512 | 0.001501051 | 0 | 0 | 0 | 0.002001401 | 0 | 0.0010007 | 0 | 0.056039227 | 0
7049 | Introduction | T7352 | T7352 | 11 | 0 | 0.8814 | 0 | 0 | 0 | 0 | 0 | 0.0016 | 0.016 | 0 | 0 | 0 | 0 | 0 | 0.024 | 0 | 0 | 0 | 0 | 0 | 0 | 0 | 0 | 0.077 | 0
7050 | Light Alloys | T736 | T736 | 11 | 0 | 0.88665 | 0 | 0 | 0 | 0 | 0 | 0.0004 | 0.023 | 0 | 0 | 0.0015 | 0 | 0 | 0.0225 | 0.001 | 0 | 0 | 0 | 0.0012 | 0 | 0.0006 | 0 | 0.062 | 0.00115
7010 | RTO-AG-AVT-140 [Chapter 24 ‰ÛÒ MATERIALS REPLACEMENT FOR AGING AIRCRAFT] | T73651 | T73651 | 11 | 0 | 0.8909 | 0 | 0 | 0 | 0 | 0 | 0.0005 | 0.0175 | 0 | 0 | 0.0015 | 0 | 0 | 0.0235 | 0.001 | 0 | 0 | 0 | 0.0012 | 0 | 0.0006 | 0 | 0.062 | 0.0013
RTO-AG-AVT-140 [Chapter 24 – MATERIALS REPLACEMENT FOR AGING AIRCRAFT] | 7010 | T73651 | T73651 | 11 | 0 | 0.8909 | 0 | 0 | 0 | 0 | 0 | 0.0005 | 0.0175 | 0 | 0 | 0.0015 | 0 | 0 | 0.0235 | 0.001 | 0 | 0 | 0 | 0.0012 | 0 | 0.0006 | 0 | 0.062 | 0.0013
7050 | Recent developments in advanced aircraft aluminium alloys | T73651 | T73651 | 11 | 0 | 0.8888 | 0 | 0 | 0 | 0 | 0 | 0 | 0.023 | 0 | 0 | 0.0015 | 0 | 0 | 0.0225 | 0 | 0 | 0 | 0 | 0.0012 | 0 | 0 | 0 | 0.062 | 0.001
Wrought_Aluminium_Alloys_Data_utf-8,Aluminum, 7175, T74 | all_alloys.csv | T74 | T74 | 11 | 0 | 0.89785296 | 0 | 0 | 0 | 0 | 0 | 0.002302187 | 0.016015214 | 0 | 0 | 0.001000951 | 0 | 0 | 0.025023773 | 0.000500475 | 0 | 0 | 0 | 0.000750713 | 0 | 0.000500475 | 0 | 0.056053251 | 0
Wrought_Aluminium_Alloys_Data_utf-8,Aluminum, 7050, T74 | all_alloys.csv | T74 | T74 | 11 | 0 | 0.888888889 | 0 | 0 | 0 | 0 | 0 | 0.0002002 | 0.023023023 | 0 | 0 | 0.000750751 | 0 | 0 | 0.022522523 | 0.000500501 | 0 | 0 | 0 | 0.000600601 | 0 | 0.0003003 | 0 | 0.062062062 | 0.001151151
7175 | Introduction | T7451 | T7451 | 11 | 0 | 0.9007 | 0 | 0 | 0 | 0 | 0 | 0.0023 | 0.016 | 0 | 0 | 0 | 0 | 0 | 0.025 | 0 | 0 | 0 | 0 | 0 | 0 | 0 | 0 | 0.056 | 0
Wrought_Aluminium_Alloys_Data_utf-8,Aluminum, 7040, T7451 | all_alloys.csv | T7451 | T7451 | 11 | 0 | 0.895716573 | 0 | 0 | 0 | 0 | 0 | 0.00020016 | 0.019015212 | 0 | 0 | 0.00065052 | 0 | 0 | 0.020516413 | 0.00020016 | 0 | 0 | 0 | 0.0005004 | 0 | 0.00030024 | 0 | 0.06204964 | 0.000850681
7050 | Introduction | T7451 | T7451 | 11 | 0 | 0.893 | 0 | 0 | 0 | 0 | 0 | 0 | 0.023 | 0 | 0 | 0 | 0 | 0 | 0.022 | 0 | 0 | 0 | 0 | 0 | 0 | 0 | 0 | 0.062 | 0
Wrought_Aluminium_Alloys_Data_utf-8,Aluminum, 7010, T7451 | all_alloys.csv | T7451 | T7451 | 11 | 0 | 0.892991145 | 0 | 0 | 0 | 0 | 0 | 0.000250138 | 0.01750963 | 0 | 0 | 0.000750413 | 0 | 0 | 0.023512932 | 0.000500275 | 0.000250138 | 0 | 0 | 0.00060033 | 0 | 0.000300165 | 0 | 0.062034119 | 0.001300715
Wrought_Aluminium_Alloys_Data_utf-8,Aluminum, 7050, T7451 | all_alloys.csv | T7451 | T7451 | 11 | 0 | 0.888888889 | 0 | 0 | 0 | 0 | 0 | 0.0002002 | 0.023023023 | 0 | 0 | 0.000750751 | 0 | 0 | 0.022522523 | 0.000500501 | 0 | 0 | 0 | 0.000600601 | 0 | 0.0003003 | 0 | 0.062062062 | 0.001151151
Wrought_Aluminium_Alloys_Data_utf-8,Aluminum, 7050, T74511 | all_alloys.csv | T74511 | T74511 | 11 | 0 | 0.888888889 | 0 | 0 | 0 | 0 | 0 | 0.0002002 | 0.023023023 | 0 | 0 | 0.000750751 | 0 | 0 | 0.022522523 | 0.000500501 | 0 | 0 | 0 | 0.000600601 | 0 | 0.0003003 | 0 | 0.062062062 | 0.001151151
Wrought_Aluminium_Alloys_Data_utf-8,Aluminum, 7175, T7452 | all_alloys.csv | T7452 | T7452 | 11 | 0 | 0.89785296 | 0 | 0 | 0 | 0 | 0 | 0.002302187 | 0.016015214 | 0 | 0 | 0.001000951 | 0 | 0 | 0.025023773 | 0.000500475 | 0 | 0 | 0 | 0.000750713 | 0 | 0.000500475 | 0 | 0.056053251 | 0
Wrought_Aluminium_Alloys_Data_utf-8,Aluminum, 7050, T7452 | all_alloys.csv | T7452 | T7452 | 11 | 0 | 0.888888889 | 0 | 0 | 0 | 0 | 0 | 0.0002002 | 0.023023023 | 0 | 0 | 0.000750751 | 0 | 0 | 0.022522523 | 0.000500501 | 0 | 0 | 0 | 0.000600601 | 0 | 0.0003003 | 0 | 0.062062062 | 0.001151151
Wrought_Aluminium_Alloys_Data_utf-8,Aluminum, 7249, T7452 | all_alloys.csv | T7452 | T7452 | 11 | 0 | 0.880028017 | 0 | 0 | 0 | 0 | 0 | 0.001500901 | 0.016009606 | 0 | 0 | 0.00060036 | 0 | 0 | 0.022013208 | 0.0005003 | 0 | 0 | 0 | 0.0005003 | 0 | 0.00030018 | 0 | 0.078547128 | 0
7001 | Aluminium Vol1 | T75 | T75 | 11 | 0 | 0.872 | 0 | 0 | 0 | 0 | 0 | 0.003 | 0.021 | 0 | 0 | 0 | 0 | 0 | 0.03 | 0 | 0 | 0 | 0 | 0 | 0 | 0 | 0 | 0.074 | 0
Wrought_Aluminium_Alloys_Data_utf-8,Aluminum, 7075, T76 | all_alloys.csv | T76 | T76 | 11 | 0 | 0.893625538 | 0 | 0 | 0 | 0 | 0 | 0.002301611 | 0.016011208 | 0 | 0 | 0.002501751 | 0 | 0 | 0.025017512 | 0.001501051 | 0 | 0 | 0 | 0.002001401 | 0 | 0.0010007 | 0 | 0.056039227 | 0
7178 | Introduction | T76 | T76 | 11 | 0 | 0.8817 | 0 | 0 | 0 | 0 | 0 | 0.0023 | 0.02 | 0 | 0 | 0 | 0 | 0 | 0.028 | 0 | 0 | 0 | 0 | 0 | 0 | 0 | 0 | 0.068 | 0
Wrought_Aluminium_Alloys_Data_utf-8,Aluminum, 7475, T761 | all_alloys.csv | T761 | T761 | 11 | 0 | 0.901085706 | 0 | 0 | 0 | 0 | 0 | 0.002151398 | 0.015510082 | 0 | 0 | 0.00060039 | 0 | 0 | 0.022514635 | 0.000300195 | 0 | 0 | 0 | 0.000500325 | 0 | 0.000300195 | 0 | 0.057037074 | 0
Wrought_Aluminium_Alloys_Data_utf-8,Aluminum, 7475, T7651 | all_alloys.csv | T7651 | T7651 | 11 | 0 | 0.901085706 | 0 | 0 | 0 | 0 | 0 | 0.002151398 | 0.015510082 | 0 | 0 | 0.00060039 | 0 | 0 | 0.022514635 | 0.000300195 | 0 | 0 | 0 | 0.000500325 | 0 | 0.000300195 | 0 | 0.057037074 | 0
7475 | Light Alloys | T7651 | T7651 | 11 | 0 | 0.89945 | 0 | 0 | 0 | 0 | 0 | 0.00215 | 0.0155 | 0 | 0 | 0.0012 | 0 | 0 | 0.0225 | 0.0006 | 0 | 0 | 0 | 0.001 | 0 | 0.0006 | 0 | 0.057 | 0
Wrought_Aluminium_Alloys_Data_utf-8,Aluminum, 7075, T7651 | all_alloys.csv | T7651 | T7651 | 11 | 0 | 0.893625538 | 0 | 0 | 0 | 0 | 0 | 0.002301611 | 0.016011208 | 0 | 0 | 0.002501751 | 0 | 0 | 0.025017512 | 0.001501051 | 0 | 0 | 0 | 0.002001401 | 0 | 0.0010007 | 0 | 0.056039227 | 0
7050 | Introduction | T7651 | T7651 | 11 | 0 | 0.893 | 0 | 0 | 0 | 0 | 0 | 0 | 0.023 | 0 | 0 | 0 | 0 | 0 | 0.022 | 0 | 0 | 0 | 0 | 0 | 0 | 0 | 0 | 0.062 | 0
Wrought_Aluminium_Alloys_Data_utf-8,Aluminum, 7010, T7651 | all_alloys.csv | T7651 | T7651 | 11 | 0 | 0.892991145 | 0 | 0 | 0 | 0 | 0 | 0.000250138 | 0.01750963 | 0 | 0 | 0.000750413 | 0 | 0 | 0.023512932 | 0.000500275 | 0.000250138 | 0 | 0 | 0.00060033 | 0 | 0.000300165 | 0 | 0.062034119 | 0.001300715
7085 | RTO-AG-AVT-140 [Chapter 24 ‰ÛÒ MATERIALS REPLACEMENT FOR AGING AIRCRAFT] | T7651 | T7651 | 11 | 0 | 0.88955 | 0 | 0 | 0 | 0 | 0 | 0.0004 | 0.0165 | 0 | 0 | 0.0008 | 0 | 0 | 0.015 | 0.0004 | 0 | 0 | 0 | 0.0006 | 0 | 0.0006 | 0 | 0.075 | 0.00115
RTO-AG-AVT-140 [Chapter 24 – MATERIALS REPLACEMENT FOR AGING AIRCRAFT] | 7085 | T7651 | T7651 | 11 | 0 | 0.88955 | 0 | 0 | 0 | 0 | 0 | 0.0004 | 0.0165 | 0 | 0 | 0.0008 | 0 | 0 | 0.015 | 0.0004 | 0 | 0 | 0 | 0.0006 | 0 | 0.0006 | 0 | 0.075 | 0.00115
Wrought_Aluminium_Alloys_Data_utf-8,Aluminum, 7050, T7651 | all_alloys.csv | T7651 | T7651 | 11 | 0 | 0.888888889 | 0 | 0 | 0 | 0 | 0 | 0.0002002 | 0.023023023 | 0 | 0 | 0.000750751 | 0 | 0 | 0.022522523 | 0.000500501 | 0 | 0 | 0 | 0.000600601 | 0 | 0.0003003 | 0 | 0.062062062 | 0.001151151
7178 | Introduction | T7651 | T7651 | 11 | 0 | 0.8817 | 0 | 0 | 0 | 0 | 0 | 0.0023 | 0.02 | 0 | 0 | 0 | 0 | 0 | 0.028 | 0 | 0 | 0 | 0 | 0 | 0 | 0 | 0 | 0.068 | 0
Wrought_Aluminium_Alloys_Data_utf-8,Aluminum, 7449, T7651 | all_alloys.csv | T7651 | T7651 | 11 | 0 | 0.87656977 | 0 | 0 | 0 | 0 | 0 | 0 | 0.017511382 | 0 | 0 | 0.000750488 | 0 | 0 | 0.022514635 | 0.00100065 | 0 | 0 | 0 | 0.00060039 | 0 | 0 | 0 | 0.081052684 | 0
Wrought_Aluminium_Alloys_Data_utf-8,Aluminum, 7075, T76510/1 | all_alloys.csv | T76510 | T76510 | 11 | 0 | 0.893625538 | 0 | 0 | 0 | 0 | 0 | 0.002301611 | 0.016011208 | 0 | 0 | 0.002501751 | 0 | 0 | 0.025017512 | 0.001501051 | 0 | 0 | 0 | 0.002001401 | 0 | 0.0010007 | 0 | 0.056039227 | 0
Wrought_Aluminium_Alloys_Data_utf-8,Aluminum, 7075, T76510/1 | all_alloys.csv | T76511 | T76511 | 11 | 0 | 0.893625538 | 0 | 0 | 0 | 0 | 0 | 0.002301611 | 0.016011208 | 0 | 0 | 0.002501751 | 0 | 0 | 0.025017512 | 0.001501051 | 0 | 0 | 0 | 0.002001401 | 0 | 0.0010007 | 0 | 0.056039227 | 0
Wrought_Aluminium_Alloys_Data_utf-8,Aluminum, 7050, T76511 | all_alloys.csv | T76511 | T76511 | 11 | 0 | 0.888888889 | 0 | 0 | 0 | 0 | 0 | 0.0002002 | 0.023023023 | 0 | 0 | 0.000750751 | 0 | 0 | 0.022522523 | 0.000500501 | 0 | 0 | 0 | 0.000600601 | 0 | 0.0003003 | 0 | 0.062062062 | 0.001151151
Wrought_Aluminium_Alloys_Data_utf-8,Aluminum, 7249, T76511 | all_alloys.csv | T76511 | T76511 | 11 | 0 | 0.880028017 | 0 | 0 | 0 | 0 | 0 | 0.001500901 | 0.016009606 | 0 | 0 | 0.00060036 | 0 | 0 | 0.022013208 | 0.0005003 | 0 | 0 | 0 | 0.0005003 | 0 | 0.00030018 | 0 | 0.078547128 | 0
Al-Cu-Li-Ag-Mg ALLOY | Al-Cu-Li-Ag-Mg | T773 | T773 | 11 | 0.0037 | 0.9344 | 0 | 0 | 0 | 0 | 0 | 0 | 0.045 | 0 | 0 | 0.0003 | 0 | 0.0116 | 0.0036 | 0 | 0 | 0 | 0 | 0.0001 | 0 | 0 | 0 | 0 | 0.0013
Al-Cu-Li-Ag-Mg ALLOY | Al-Cu-Li-Ag-Mg | T773 | T773 | 11 | 0.0037 | 0.9344 | 0 | 0 | 0 | 0 | 0 | 0 | 0.045 | 0 | 0 | 0.0003 | 0 | 0.0116 | 0.0036 | 0 | 0 | 0 | 0 | 0.0001 | 0 | 0 | 0 | 0 | 0.0013
Wrought_Aluminium_Alloys_Data_utf-8,Aluminum, 7150, T7751 | all_alloys.csv | T7751 | T7751 | 11 | 0 | 0.886886887 | 0 | 0 | 0 | 0 | 0 | 0.0002002 | 0.022022022 | 0 | 0 | 0.000750751 | 0 | 0 | 0.023523524 | 0.000500501 | 0 | 0 | 0 | 0.000600601 | 0 | 0.0003003 | 0 | 0.064064064 | 0.001151151
7150 | RTO-AG-AVT-140 [Chapter 24 ‰ÛÒ MATERIALS REPLACEMENT FOR AGING AIRCRAFT] | T7751 | T7751 | 11 | 0 | 0.88465 | 0 | 0 | 0 | 0 | 0 | 0.0004 | 0.022 | 0 | 0 | 0.0015 | 0 | 0 | 0.0235 | 0.001 | 0 | 0 | 0 | 0.0012 | 0 | 0.0006 | 0 | 0.064 | 0.00115
RTO-AG-AVT-140 [Chapter 24 – MATERIALS REPLACEMENT FOR AGING AIRCRAFT] | 7150 | T7751 | T7751 | 11 | 0 | 0.88465 | 0 | 0 | 0 | 0 | 0 | 0.0004 | 0.022 | 0 | 0 | 0.0015 | 0 | 0 | 0.0235 | 0.001 | 0 | 0 | 0 | 0.0012 | 0 | 0.0006 | 0 | 0.064 | 0.00115
Wrought_Aluminium_Alloys_Data_utf-8,Aluminum, 7055, T7751 | all_alloys.csv | T7751 | T7751 | 11 | 0 | 0.872741831 | 0 | 0 | 0 | 0 | 0 | 0.00020017 | 0.023019567 | 0 | 0 | 0.000750638 | 0 | 0 | 0.02051744 | 0.000250213 | 0 | 0 | 0 | 0.000500425 | 0 | 0.000300255 | 0 | 0.080068058 | 0.001651404
RTO-AG-AVT-140 [Chapter 24 – MATERIALS REPLACEMENT FOR AGING AIRCRAFT] | 7055 | T7751 | T7751 | 11 | 0 | 0.87085 | 0 | 0 | 0 | 0 | 0 | 0.0004 | 0.023 | 0 | 0 | 0.0015 | 0 | 0 | 0.0205 | 0.0005 | 0 | 0 | 0 | 0.001 | 0 | 0.0006 | 0 | 0.08 | 0.00165
7055 | RTO-AG-AVT-140 [Chapter 24 ‰ÛÒ MATERIALS REPLACEMENT FOR AGING AIRCRAFT] | T7751 | T7751 | 11 | 0 | 0.87085 | 0 | 0 | 0 | 0 | 0 | 0.0004 | 0.023 | 0 | 0 | 0.0015 | 0 | 0 | 0.0205 | 0.0005 | 0 | 0 | 0 | 0.001 | 0 | 0.0006 | 0 | 0.08 | 0.00165
7055 | Recent developments | T7751 | T7751 | 11 | 0 | 0.87085 | 0 | 0 | 0 | 0 | 0 | 0.0004 | 0.023 | 0 | 0 | 0.0015 | 0 | 0 | 0.0205 | 0.0005 | 0 | 0 | 0 | 0.001 | 0 | 0.0006 | 0 | 0.08 | 0.00165
Wrought_Aluminium_Alloys_Data_utf-8,Aluminum, 7150, T77511 | all_alloys.csv | T77511 | T77511 | 11 | 0 | 0.886886887 | 0 | 0 | 0 | 0 | 0 | 0.0002002 | 0.022022022 | 0 | 0 | 0.000750751 | 0 | 0 | 0.023523524 | 0.000500501 | 0 | 0 | 0 | 0.000600601 | 0 | 0.0003003 | 0 | 0.064064064 | 0.001151151
Wrought_Aluminium_Alloys_Data_utf-8,Aluminum, 7055, T77511 | all_alloys.csv | T77511 | T77511 | 11 | 0 | 0.872741831 | 0 | 0 | 0 | 0 | 0 | 0.00020017 | 0.023019567 | 0 | 0 | 0.000750638 | 0 | 0 | 0.02051744 | 0.000250213 | 0 | 0 | 0 | 0.000500425 | 0 | 0.000300255 | 0 | 0.080068058 | 0.001651404
Wrought_Aluminium_Alloys_Data_utf-8,Aluminum, 6063, T8 | all_alloys.csv | T8 | T8 | 11 | 0 | 0.984992496 | 0 | 0 | 0 | 0 | 0 | 0.00050025 | 0.00050025 | 0 | 0 | 0.001750875 | 0 | 0 | 0.006753377 | 0.00050025 | 0 | 0 | 0 | 0.004002001 | 0 | 0.00050025 | 0 | 0.00050025 | 0
AA6016 | Effects of Si on the aging | T8 | T8 | 11 | 0 | 0.9774 | 0 | 0 | 0 | 0 | 0 | 0.001 | 0.002 | 0 | 0 | 0.005 | 0 | 0 | 0.0045 | 0.002 | 0 | 0 | 0 | 0.0081 | 0 | 0 | 0 | 0 | 0
AA6016 | Effects of Si on the aging | T8 | T8 | 11 | 0 | 0.9749 | 0 | 0 | 0 | 0 | 0 | 0.001 | 0.002 | 0 | 0 | 0.005 | 0 | 0 | 0.0045 | 0.002 | 0 | 0 | 0 | 0.0106 | 0 | 0 | 0 | 0 | 0
AA6016 | Effects of Si on the aging | T8 | T8 | 11 | 0 | 0.9716 | 0 | 0 | 0 | 0 | 0 | 0.001 | 0.002 | 0 | 0 | 0.005 | 0 | 0 | 0.0045 | 0.002 | 0 | 0 | 0 | 0.0139 | 0 | 0 | 0 | 0 | 0
P/M Al-Li-Zr | Factors Influencing Fracture Toughness and Other Properties of Aluminum - Lithium Alloys | T8 | T8 | 11 | 0 | 0.9699 | 0 | 0 | 0 | 0 | 0 | 0 | 0 | 0 | 0 | 0.0007 | 0 | 0.0276 | 0 | 0 | 0 | 0 | 0 | 0.0004 | 0 | 0 | 0 | 0 | 0.0014
P/M Al-Li-Zr | Factors Influencing Fracture Toughness and Other Properties of Aluminum - Lithium Alloys | T8 | T8 | 11 | 0 | 0.9699 | 0 | 0 | 0 | 0 | 0 | 0 | 0 | 0 | 0 | 0.0007 | 0 | 0.0276 | 0 | 0 | 0 | 0 | 0 | 0.0004 | 0 | 0 | 0 | 0 | 0.0014
8090 | Mechanisms influencing the cryogenic fracture-toughness behavior of aluminum-lithium alloys | T8 | T8 | 11 | 0 | 0.9508 | 0 | 0 | 0 | 0 | 0 | 0 | 0.013 | 0 | 0 | 0.002 | 0 | 0.025 | 0.007 | 0 | 0 | 0 | 0 | 0.001 | 0 | 0 | 0 | 0 | 0.0012
8090 | Mechanisms influencing the cryogenic fracture-toughness behavior of aluminum-lithium alloys | T8 | T8 | 11 | 0 | 0.9508 | 0 | 0 | 0 | 0 | 0 | 0 | 0.013 | 0 | 0 | 0.002 | 0 | 0.025 | 0.007 | 0 | 0 | 0 | 0 | 0.001 | 0 | 0 | 0 | 0 | 0.0012
2090 | Observation of adiabatic shear bands formed by ballistic impact in aluminum-lithium alloys | T8 | T8 | 11 | 0 | 0.9462 | 0 | 0 | 0 | 0 | 0 | 0 | 0.029 | 0 | 0 | 0 | 0 | 0.022 | 0.0015 | 0 | 0 | 0 | 0 | 0 | 0 | 0 | 0 | 0 | 0.0013
2090 | Observation of adiabatic shear bands formed by ballistic impact in aluminum-lithium alloys | T8 | T8 | 11 | 0 | 0.9462 | 0 | 0 | 0 | 0 | 0 | 0 | 0.029 | 0 | 0 | 0 | 0 | 0.022 | 0.0015 | 0 | 0 | 0 | 0 | 0 | 0 | 0 | 0 | 0 | 0.0013
2199 | RTO-AG-AVT-140 [Chapter 24 ‰ÛÒ MATERIALS REPLACEMENT FOR AGING AIRCRAFT] | T8 | T8 | 11 | 0 | 0.945699 | 0 | 1e-06 | 0 | 0 | 0 | 0 | 0.0245 | 0 | 0 | 0.0007 | 0 | 0.016 | 0.00225 | 0.003 | 0 | 0 | 0 | 0.0005 | 0 | 0.001 | 0 | 0.0055 | 0.00085
RTO-AG-AVT-140 [Chapter 24 – MATERIALS REPLACEMENT FOR AGING AIRCRAFT] | 2199 | T8 | T8 | 11 | 0 | 0.945699 | 0 | 1e-06 | 0 | 0 | 0 | 0 | 0.0245 | 0 | 0 | 0.0007 | 0 | 0.016 | 0.00225 | 0.003 | 0 | 0 | 0 | 0.0005 | 0 | 0.001 | 0 | 0.0055 | 0.00085
2011 | Introduction | T8 | T8 | 11 | 0 | 0.945 | 0 | 0 | 0 | 0 | 0 | 0 | 0.055 | 0 | 0 | 0 | 0 | 0 | 0 | 0 | 0 | 0 | 0 | 0 | 0 | 0 | 0 | 0 | 0
Al-4Cu-1.5Mg reinforced with SiCw | Mechanical behavior of cast SiCp-reinforced A1-4.5%Cu-1.5%Mg alloy | T8 | T8 | 11 | 0 | 0.945 | 0 | 0 | 0 | 0 | 0 | 0 | 0.04 | 0 | 0 | 0 | 0 | 0 | 0.015 | 0 | 0 | 0 | 0 | 0 | 0 | 0 | 0 | 0 | 0
2199 | Recent developments in advanced aircraft aluminium alloys | T8 | T8 | 11 | 0 | 0.944849 | 0 | 1e-06 | 0 | 0 | 0 | 0 | 0.0245 | 0 | 0 | 0.0007 | 0 | 0.016 | 0.00225 | 0.003 | 0 | 0 | 0 | 0.0005 | 0 | 0.001 | 0 | 0.0055 | 0.0017
8091 | Mechanisms influencing the cryogenic fracture-toughness behavior of aluminum-lithium alloys | T8 | T8 | 11 | 0 | 0.9428 | 0 | 0 | 0 | 0 | 0 | 0 | 0.019 | 0 | 0 | 0.001 | 0 | 0.026 | 0.009 | 0 | 0 | 0 | 0 | 0.001 | 0 | 0 | 0 | 0 | 0.0012
8091 | Mechanisms influencing the cryogenic fracture-toughness behavior of aluminum-lithium alloys | T8 | T8 | 11 | 0 | 0.9428 | 0 | 0 | 0 | 0 | 0 | 0 | 0.019 | 0 | 0 | 0.001 | 0 | 0.026 | 0.009 | 0 | 0 | 0 | 0 | 0.001 | 0 | 0 | 0 | 0 | 0.0012
2011 | Aluminium Vol1 | T8 | T8 | 11 | 0 | 0.935 | 0 | 0 | 0.005 | 0 | 0 | 0 | 0.055 | 0 | 0 | 0 | 0 | 0 | 0 | 0 | 0 | 0.005 | 0 | 0 | 0 | 0 | 0 | 0 | 0
2024 | Aluminium Vol1 | T8 | T8 | 11 | 0 | 0.934 | 0 | 0 | 0 | 0 | 0 | 0 | 0.045 | 0 | 0 | 0 | 0 | 0 | 0.015 | 0.006 | 0 | 0 | 0 | 0 | 0 | 0 | 0 | 0 | 0
2091 | Mechanisms influencing the cryogenic fracture-toughness behavior of aluminum-lithium alloys | T8 | T8 | 11 | 0 | 0.934 | 0 | 0 | 0 | 0 | 0 | 0 | 0.0215 | 0 | 0 | 0.003 | 0 | 0.02 | 0.015 | 0 | 0 | 0 | 0 | 0.002 | 0 | 0.001 | 0 | 0.0025 | 0.001
2091 | Mechanisms influencing the cryogenic fracture-toughness behavior of aluminum-lithium alloys | T8 | T8 | 11 | 0 | 0.934 | 0 | 0 | 0 | 0 | 0 | 0 | 0.0215 | 0 | 0 | 0.003 | 0 | 0.02 | 0.015 | 0 | 0 | 0 | 0 | 0.002 | 0 | 0.001 | 0 | 0.0025 | 0.001
7005 No1 | Thermomechanical treatments on high strength Al-Zn-Mg(-Cu) alloys | T8 | T8 | 11 | 0 | 0.932 | 0 | 0 | 0 | 0 | 0 | 0.0014 | 0 | 0 | 0 | 0.0012 | 0 | 0 | 0.0104 | 0.0022 | 0 | 0 | 0 | 0.0009 | 0 | 0 | 0 | 0.0507 | 0.0012
7005 No1 | Thermomechanical treatments on high strength Al-Zn-Mg(-Cu) alloys | T8 | T8 | 11 | 0 | 0.932 | 0 | 0 | 0 | 0 | 0 | 0.0014 | 0 | 0 | 0 | 0.0012 | 0 | 0 | 0.0104 | 0.0022 | 0 | 0 | 0 | 0.0009 | 0 | 0 | 0 | 0.0507 | 0.0012
7039 No2 | Thermomechanical treatments on high strength Al-Zn-Mg(-Cu) alloys | T8 | T8 | 11 | 0 | 0.9251 | 0 | 0 | 0 | 0 | 0 | 0.0014 | 0 | 0 | 0 | 0.0014 | 0 | 0 | 0.0278 | 0.0023 | 0 | 0 | 0 | 0.0009 | 0 | 0 | 0 | 0.0401 | 0.001
7039 No2 | Thermomechanical treatments on high strength Al-Zn-Mg(-Cu) alloys | T8 | T8 | 11 | 0 | 0.9251 | 0 | 0 | 0 | 0 | 0 | 0.0014 | 0 | 0 | 0 | 0.0014 | 0 | 0 | 0.0278 | 0.0023 | 0 | 0 | 0 | 0.0009 | 0 | 0 | 0 | 0.0401 | 0.001
Weldalite | Observation of adiabatic shear bands formed by ballistic impact in aluminum-lithium alloys | T8 | T8 | 11 | 0.004 | 0.9236 | 0 | 0 | 0 | 0 | 0 | 0 | 0.054 | 0 | 0 | 0 | 0 | 0.013 | 0.004 | 0 | 0 | 0 | 0 | 0 | 0 | 0 | 0 | 0 | 0.0014
Weldalite | Observation of adiabatic shear bands formed by ballistic impact in aluminum-lithium alloys | T8 | T8 | 11 | 0.004 | 0.9236 | 0 | 0 | 0 | 0 | 0 | 0 | 0.054 | 0 | 0 | 0 | 0 | 0.013 | 0.004 | 0 | 0 | 0 | 0 | 0 | 0 | 0 | 0 | 0 | 0.0014
C912 | Microstructure and properties of a new super-high-strength Al–Zn–Mg–Cu alloy C912 | T8 | T8 | 11 | 0 | 0.861 | 0 | 0 | 0 | 0 | 0 | 0 | 0.025 | 0 | 0 | 0.0005 | 0 | 0 | 0.026 | 0 | 0 | 0 | 0 | 0.0005 | 0 | 0 | 0 | 0.087 | 0
C912 | Microstructure and properties of a new super-high-strength Al‰ÛÒZn‰ÛÒMg‰ÛÒCu alloy C912 | T8 | T8 | 11 | 0 | 0.861 | 0 | 0 | 0 | 0 | 0 | 0 | 0.025 | 0 | 0 | 0.0005 | 0 | 0 | 0.026 | 0 | 0 | 0 | 0 | 0.0005 | 0 | 0 | 0 | 0.087 | 0
6201 | Aluminium Vol1 | T81 | T81 | 11 | 0 | 0.986 | 0 | 0 | 0 | 0 | 0 | 0 | 0 | 0 | 0 | 0 | 0 | 0 | 0.007 | 0 | 0 | 0 | 0 | 0.007 | 0 | 0 | 0 | 0 | 0
6063 | Light Alloys | T81 | T81 | 11 | 0 | 0.98075 | 0 | 0 | 0 | 0 | 0 | 0.001 | 0.001 | 0 | 0 | 0.0035 | 0 | 0 | 0.00675 | 0.001 | 0 | 0 | 0 | 0.004 | 0 | 0.001 | 0 | 0.001 | 0
6061 | Aluminium Vol1 | T81 | T81 | 11 | 0 | 0.9795 | 0 | 0 | 0 | 0 | 0 | 0.002 | 0.0025 | 0 | 0 | 0 | 0 | 0 | 0.01 | 0 | 0 | 0 | 0 | 0.006 | 0 | 0 | 0 | 0 | 0
2090 | Mechanisms influencing the cryogenic fracture-toughness behavior of aluminum-lithium alloys | T81 | T81 | 11 | 0 | 0.949 | 0 | 0 | 0 | 0 | 0 | 0 | 0.0286 | 0 | 0 | 0.0002 | 0 | 0.0205 | 0.0001 | 0 | 0 | 0 | 0 | 0.0001 | 0 | 0.0002 | 0 | 0.0001 | 0.0012
2090 | Mechanisms influencing the cryogenic fracture-toughness behavior of aluminum-lithium alloys | T81 | T81 | 11 | 0 | 0.949 | 0 | 0 | 0 | 0 | 0 | 0 | 0.0286 | 0 | 0 | 0.0002 | 0 | 0.0205 | 0.0001 | 0 | 0 | 0 | 0 | 0.0001 | 0 | 0.0002 | 0 | 0.0001 | 0.0012
2024 | Aluminium Vol1 | T81 | T81 | 11 | 0 | 0.934 | 0 | 0 | 0 | 0 | 0 | 0 | 0.045 | 0 | 0 | 0 | 0 | 0 | 0.015 | 0.006 | 0 | 0 | 0 | 0 | 0 | 0 | 0 | 0 | 0
2219 | Introduction | T81 | T81 | 11 | 0 | 0.9334 | 0 | 0 | 0 | 0 | 0 | 0 | 0.063 | 0 | 0 | 0 | 0 | 0 | 0 | 0.003 | 0 | 0 | 0 | 0 | 0 | 0.0006 | 0 | 0 | 0
2219 | Aluminium Vol1 | T81 | T81 | 11 | 0 | 0.9315 | 0 | 0 | 0 | 0 | 0 | 0 | 0.063 | 0 | 0 | 0 | 0 | 0 | 0 | 0.003 | 0 | 0 | 0 | 0 | 0 | 0 | 0.001 | 0 | 0.0015
Wrought_Aluminium_Alloys_Data_utf-8,Aluminum, 2024, T81 | all_alloys.csv | T81 | T81 | 11 | 0 | 0.927963982 | 0 | 0 | 0 | 0 | 0 | 0.00050025 | 0.043521761 | 0 | 0 | 0.002501251 | 0 | 0 | 0.015007504 | 0.006003002 | 0 | 0 | 0 | 0.002501251 | 0 | 0.000750375 | 0 | 0.001250625 | 0
Wrought_Aluminium_Alloys_Data_utf-8,Aluminum, 2219, T81 | all_alloys.csv | T81 | T81 | 11 | 0 | 0.927473848 | 0 | 0 | 0 | 0 | 0 | 0 | 0.06306622 | 0 | 0 | 0.001501577 | 0 | 0 | 0.000100105 | 0.003003153 | 0 | 0 | 0 | 0.001001051 | 0 | 0.000600631 | 0.001001051 | 0.000500526 | 0.001751839
6063 | Light Alloys | T82 | T82 | 11 | 0 | 0.98075 | 0 | 0 | 0 | 0 | 0 | 0.001 | 0.001 | 0 | 0 | 0.0035 | 0 | 0 | 0.00675 | 0.001 | 0 | 0 | 0 | 0.004 | 0 | 0.001 | 0 | 0.001 | 0
RTO-AG-AVT-140 [Chapter 24 – MATERIALS REPLACEMENT FOR AGING AIRCRAFT] | 2098 | T82 | T82 | 11 | 0.00425 | 0.9332 | 0 | 0 | 0 | 0 | 0 | 0 | 0.035 | 0 | 0 | 0.0015 | 0 | 0.0105 | 0.00525 | 0.0035 | 0 | 0 | 0 | 0.0012 | 0 | 0.001 | 0 | 0.0035 | 0.0011
2098 | RTO-AG-AVT-140 [Chapter 24 ‰ÛÒ MATERIALS REPLACEMENT FOR AGING AIRCRAFT] | T82 | T82 | 11 | 0.00425 | 0.9332 | 0 | 0 | 0 | 0 | 0 | 0 | 0.035 | 0 | 0 | 0.0015 | 0 | 0.0105 | 0.00525 | 0.0035 | 0 | 0 | 0 | 0.0012 | 0 | 0.001 | 0 | 0.0035 | 0.0011
2098 | Recent developments in advanced aircraft aluminium alloys | T82 | T82 | 11 | 0.00425 | 0.9332 | 0 | 0 | 0 | 0 | 0 | 0 | 0.035 | 0 | 0 | 0.0015 | 0 | 0.0105 | 0.00525 | 0.0035 | 0 | 0 | 0 | 0.0012 | 0 | 0.001 | 0 | 0.0035 | 0.0011
6063 | Introduction | T83 | T83 | 11 | 0 | 0.989 | 0 | 0 | 0 | 0 | 0 | 0 | 0 | 0 | 0 | 0 | 0 | 0 | 0.007 | 0 | 0 | 0 | 0 | 0.004 | 0 | 0 | 0 | 0 | 0
6063 | Aluminium Vol1 | T83 | T83 | 11 | 0 | 0.989 | 0 | 0 | 0 | 0 | 0 | 0 | 0 | 0 | 0 | 0 | 0 | 0 | 0.007 | 0 | 0 | 0 | 0 | 0.004 | 0 | 0 | 0 | 0 | 0
Wrought_Aluminium_Alloys_Data_utf-8,Aluminum, 6063, T83 | all_alloys.csv | T83 | T83 | 11 | 0 | 0.984992496 | 0 | 0 | 0 | 0 | 0 | 0.00050025 | 0.00050025 | 0 | 0 | 0.001750875 | 0 | 0 | 0.006753377 | 0.00050025 | 0 | 0 | 0 | 0.004002001 | 0 | 0.00050025 | 0 | 0.00050025 | 0
2090 | Mechanisms influencing the cryogenic fracture-toughness behavior of aluminum-lithium alloys | T83 | T83 | 11 | 0 | 0.949 | 0 | 0 | 0 | 0 | 0 | 0 | 0.0286 | 0 | 0 | 0.0002 | 0 | 0.0205 | 0.0001 | 0 | 0 | 0 | 0 | 0.0001 | 0 | 0.0002 | 0 | 0.0001 | 0.0012
2090 | Mechanisms influencing the cryogenic fracture-toughness behavior of aluminum-lithium alloys | T83 | T83 | 11 | 0 | 0.949 | 0 | 0 | 0 | 0 | 0 | 0 | 0.0286 | 0 | 0 | 0.0002 | 0 | 0.0205 | 0.0001 | 0 | 0 | 0 | 0 | 0.0001 | 0 | 0.0002 | 0 | 0.0001 | 0.0012
Wrought_Aluminium_Alloys_Data_utf-8,Aluminum, 2090, T83 | all_alloys.csv | T83 | T83 | 11 | 0 | 0.945208907 | 0 | 0 | 0 | 0 | 0 | 0.000250188 | 0.027020265 | 0 | 0 | 0.00060045 | 0 | 0.022516888 | 0.001250938 | 0.000250188 | 0 | 0 | 0 | 0.000500375 | 0 | 0.000750563 | 0 | 0.000500375 | 0.001150863
2090 | RTO-AG-AVT-140 [Chapter 24 ‰ÛÒ MATERIALS REPLACEMENT FOR AGING AIRCRAFT] | T83 | T83 | 11 | 0 | 0.94115 | 0 | 0 | 0 | 0 | 0 | 0.0005 | 0.027 | 0 | 0 | 0.0012 | 0 | 0.0225 | 0.0025 | 0.0005 | 0 | 0 | 0 | 0.001 | 0 | 0.0015 | 0 | 0.001 | 0.00115
2090 | Recent developments in advanced aircraft aluminium alloys | T83 | T83 | 11 | 0 | 0.94115 | 0 | 0 | 0 | 0 | 0 | 0.0005 | 0.027 | 0 | 0 | 0.0012 | 0 | 0.0225 | 0.0025 | 0.0005 | 0 | 0 | 0 | 0.001 | 0 | 0.0015 | 0 | 0.001 | 0.00115
RTO-AG-AVT-140 [Chapter 24 – MATERIALS REPLACEMENT FOR AGING AIRCRAFT] | 2090 | T83 | T83 | 11 | 0 | 0.94115 | 0 | 0 | 0 | 0 | 0 | 0.0005 | 0.027 | 0 | 0 | 0.0012 | 0 | 0.0225 | 0.0025 | 0.0005 | 0 | 0 | 0 | 0.001 | 0 | 0.0015 | 0 | 0.001 | 0.00115
2099 | RTO-AG-AVT-140 [Chapter 24 ‰ÛÒ MATERIALS REPLACEMENT FOR AGING AIRCRAFT] | T83 | T83 | 11 | 0 | 0.935949 | 0 | 1e-06 | 0 | 0 | 0 | 0.003 | 0.027 | 0 | 0 | 0.0007 | 0 | 0.018 | 0.003 | 0.003 | 0 | 0 | 0 | 0.0005 | 0 | 0.001 | 0 | 0.007 | 0.00085
RTO-AG-AVT-140 [Chapter 24 – MATERIALS REPLACEMENT FOR AGING AIRCRAFT] | 2099 | T83 | T83 | 11 | 0 | 0.935949 | 0 | 1e-06 | 0 | 0 | 0 | 0.003 | 0.027 | 0 | 0 | 0.0007 | 0 | 0.018 | 0.003 | 0.003 | 0 | 0 | 0 | 0.0005 | 0 | 0.001 | 0 | 0.007 | 0.00085
2099 | Recent developments in advanced aircraft aluminium alloys | T83 | T83 | 11 | 0 | 0.930599 | 0 | 1e-06 | 0 | 0 | 0 | 0.003 | 0.027 | 0 | 0 | 0.0007 | 0 | 0.018 | 0.0075 | 0.003 | 0 | 0 | 0 | 0.0005 | 0 | 0.001 | 0 | 0.007 | 0.0017
6063 | Introduction | T831 | T831 | 11 | 0 | 0.989 | 0 | 0 | 0 | 0 | 0 | 0 | 0 | 0 | 0 | 0 | 0 | 0 | 0.007 | 0 | 0 | 0 | 0 | 0.004 | 0 | 0 | 0 | 0 | 0
6063 | Aluminium Vol1 | T831 | T831 | 11 | 0 | 0.989 | 0 | 0 | 0 | 0 | 0 | 0 | 0 | 0 | 0 | 0 | 0 | 0 | 0.007 | 0 | 0 | 0 | 0 | 0.004 | 0 | 0 | 0 | 0 | 0
Wrought_Aluminium_Alloys_Data_utf-8,Aluminum, 6063, T831 | all_alloys.csv | T831 | T831 | 11 | 0 | 0.984992496 | 0 | 0 | 0 | 0 | 0 | 0.00050025 | 0.00050025 | 0 | 0 | 0.001750875 | 0 | 0 | 0.006753377 | 0.00050025 | 0 | 0 | 0 | 0.004002001 | 0 | 0.00050025 | 0 | 0.00050025 | 0
6063 | Aluminium Vol1 | T832 | T832 | 11 | 0 | 0.989 | 0 | 0 | 0 | 0 | 0 | 0 | 0 | 0 | 0 | 0 | 0 | 0 | 0.007 | 0 | 0 | 0 | 0 | 0.004 | 0 | 0 | 0 | 0 | 0
6063 | Introduction | T832 | T832 | 11 | 0 | 0.989 | 0 | 0 | 0 | 0 | 0 | 0 | 0 | 0 | 0 | 0 | 0 | 0 | 0.007 | 0 | 0 | 0 | 0 | 0.004 | 0 | 0 | 0 | 0 | 0
Wrought_Aluminium_Alloys_Data_utf-8,Aluminum, 6063, T832 | all_alloys.csv | T832 | T832 | 11 | 0 | 0.984992496 | 0 | 0 | 0 | 0 | 0 | 0.00050025 | 0.00050025 | 0 | 0 | 0.001750875 | 0 | 0 | 0.006753377 | 0.00050025 | 0 | 0 | 0 | 0.004002001 | 0 | 0.00050025 | 0 | 0.00050025 | 0
6063 | Aluminium Vol1 | T835 | T835 | 11 | 0 | 0.989 | 0 | 0 | 0 | 0 | 0 | 0 | 0 | 0 | 0 | 0 | 0 | 0 | 0.007 | 0 | 0 | 0 | 0 | 0.004 | 0 | 0 | 0 | 0 | 0
2050 | RTO-AG-AVT-140 | T84 | T84 | 11 | 0.0045 | 0.9357 | 0 | 0 | 0 | 0 | 0 | 0.0005 | 0.0355 | 0 | 0 | 0.001 | 0 | 0.01 | 0.004 | 0.0035 | 0 | 0 | 0 | 0.0008 | 0 | 0.001 | 0 | 0.0025 | 0.001
2050 | Recent developments | T84 | T84 | 11 | 0.0045 | 0.9357 | 0 | 0 | 0 | 0 | 0 | 0.0005 | 0.0355 | 0 | 0 | 0.001 | 0 | 0.01 | 0.004 | 0.0035 | 0 | 0 | 0 | 0.0008 | 0 | 0.001 | 0 | 0.0025 | 0.001
RTO-AG-AVT-140 [Chapter 24 – MATERIALS REPLACEMENT FOR AGING AIRCRAFT] | 2050 | T84 | T84 | 11 | 0.0045 | 0.9357 | 0 | 0 | 0 | 0 | 0 | 0.0005 | 0.0355 | 0 | 0 | 0.001 | 0 | 0.01 | 0.004 | 0.0035 | 0 | 0 | 0 | 0.0008 | 0 | 0.001 | 0 | 0.0025 | 0.001
2048 | Light Alloys | T85 | T85 | 11 | 0 | 0.941 | 0 | 0 | 0 | 0 | 0 | 0 | 0.033 | 0 | 0 | 0.002 | 0 | 0 | 0.015 | 0.004 | 0 | 0 | 0 | 0.0015 | 0 | 0.001 | 0 | 0.0025 | 0
Wrought_Aluminium_Alloys_Data_utf-8,Aluminum, 8090, T851 | all_alloys.csv | T851 | T851 | 11 | 0 | 0.946710033 | 0 | 0 | 0 | 0 | 0 | 0.000500375 | 0.013009757 | 0 | 0 | 0.001501126 | 0 | 0.024518389 | 0.00950713 | 0.000500375 | 0 | 0 | 0 | 0.001000751 | 0 | 0.000500375 | 0 | 0.001250938 | 0.001000751
8090 | RTO-AG-AVT-140 [Chapter 24 ‰ÛÒ MATERIALS REPLACEMENT FOR AGING AIRCRAFT] | T851 | T851 | 11 | 0 | 0.9415 | 0 | 0 | 0 | 0 | 0 | 0.001 | 0.013 | 0 | 0 | 0.003 | 0 | 0.0245 | 0.0095 | 0.001 | 0 | 0 | 0 | 0.002 | 0 | 0.001 | 0 | 0.0025 | 0.001
8090 | Recent developments in advanced aircraft aluminium alloys | T851 | T851 | 11 | 0 | 0.9415 | 0 | 0 | 0 | 0 | 0 | 0.001 | 0.013 | 0 | 0 | 0.003 | 0 | 0.0245 | 0.0095 | 0.001 | 0 | 0 | 0 | 0.002 | 0 | 0.001 | 0 | 0.0025 | 0.001
RTO-AG-AVT-140 [Chapter 24 – MATERIALS REPLACEMENT FOR AGING AIRCRAFT] | 8090 | T851 | T851 | 11 | 0 | 0.9415 | 0 | 0 | 0 | 0 | 0 | 0.001 | 0.013 | 0 | 0 | 0.003 | 0 | 0.0245 | 0.0095 | 0.001 | 0 | 0 | 0 | 0.002 | 0 | 0.001 | 0 | 0.0025 | 0.001
2124 | Introduction | T851 | T851 | 11 | 0 | 0.935 | 0 | 0 | 0 | 0 | 0 | 0 | 0.044 | 0 | 0 | 0 | 0 | 0 | 0.015 | 0.006 | 0 | 0 | 0 | 0 | 0 | 0 | 0 | 0 | 0
2024 | Aluminium Vol1 | T851 | T851 | 11 | 0 | 0.934 | 0 | 0 | 0 | 0 | 0 | 0 | 0.045 | 0 | 0 | 0 | 0 | 0 | 0.015 | 0.006 | 0 | 0 | 0 | 0 | 0 | 0 | 0 | 0 | 0
2219 | Introduction | T851 | T851 | 11 | 0 | 0.9334 | 0 | 0 | 0 | 0 | 0 | 0 | 0.063 | 0 | 0 | 0 | 0 | 0 | 0 | 0.003 | 0 | 0 | 0 | 0 | 0 | 0.0006 | 0 | 0 | 0
2219 | Aluminium Vol1 | T851 | T851 | 11 | 0 | 0.9315 | 0 | 0 | 0 | 0 | 0 | 0 | 0.063 | 0 | 0 | 0 | 0 | 0 | 0 | 0.003 | 0 | 0 | 0 | 0 | 0 | 0 | 0.001 | 0 | 0.0015
Wrought_Aluminium_Alloys_Data_utf-8,Aluminum, 2124, T851 | all_alloys.csv | T851 | T851 | 11 | 0 | 0.93043043 | 0 | 0 | 0 | 0 | 0 | 0.000500501 | 0.043543544 | 0 | 0 | 0.001501502 | 0 | 0 | 0.015015015 | 0.006006006 | 0 | 0 | 0 | 0.001001001 | 0 | 0.000750751 | 0 | 0.001251251 | 0
Wrought_Aluminium_Alloys_Data_utf-8,Aluminum, 2024, T851 | all_alloys.csv | T851 | T851 | 11 | 0 | 0.927963982 | 0 | 0 | 0 | 0 | 0 | 0.00050025 | 0.043521761 | 0 | 0 | 0.002501251 | 0 | 0 | 0.015007504 | 0.006003002 | 0 | 0 | 0 | 0.002501251 | 0 | 0.000750375 | 0 | 0.001250625 | 0
Wrought_Aluminium_Alloys_Data_utf-8,Aluminum, 2219, T851 | all_alloys.csv | T851 | T851 | 11 | 0 | 0.927473848 | 0 | 0 | 0 | 0 | 0 | 0 | 0.06306622 | 0 | 0 | 0.001501577 | 0 | 0 | 0.000100105 | 0.003003153 | 0 | 0 | 0 | 0.001001051 | 0 | 0.000600631 | 0.001001051 | 0.000500526 | 0.001751839
Wrought_Aluminium_Alloys_Data_utf-8,Aluminum, 2024, T8510/T8511 | all_alloys.csv | T8510 | T8510 | 11 | 0 | 0.927963982 | 0 | 0 | 0 | 0 | 0 | 0.00050025 | 0.043521761 | 0 | 0 | 0.002501251 | 0 | 0 | 0.015007504 | 0.006003002 | 0 | 0 | 0 | 0.002501251 | 0 | 0.000750375 | 0 | 0.001250625 | 0
Wrought_Aluminium_Alloys_Data_utf-8,Aluminum, 2024, T8510/T8511 | all_alloys.csv | T8511 | T8511 | 11 | 0 | 0.927963982 | 0 | 0 | 0 | 0 | 0 | 0.00050025 | 0.043521761 | 0 | 0 | 0.002501251 | 0 | 0 | 0.015007504 | 0.006003002 | 0 | 0 | 0 | 0.002501251 | 0 | 0.000750375 | 0 | 0.001250625 | 0
Wrought_Aluminium_Alloys_Data_utf-8,Aluminum, 2219, T8511 | all_alloys.csv | T8511 | T8511 | 11 | 0 | 0.927473848 | 0 | 0 | 0 | 0 | 0 | 0 | 0.06306622 | 0 | 0 | 0.001501577 | 0 | 0 | 0.000100105 | 0.003003153 | 0 | 0 | 0 | 0.001001051 | 0 | 0.000600631 | 0.001001051 | 0.000500526 | 0.001751839
Wrought_Aluminium_Alloys_Data_utf-8,Aluminum, 2219, T852 | all_alloys.csv | T852 | T852 | 11 | 0 | 0.927473848 | 0 | 0 | 0 | 0 | 0 | 0 | 0.06306622 | 0 | 0 | 0.001501577 | 0 | 0 | 0.000100105 | 0.003003153 | 0 | 0 | 0 | 0.001001051 | 0 | 0.000600631 | 0.001001051 | 0.000500526 | 0.001751839
2024 | Aluminium Vol1 | T86 | T86 | 11 | 0 | 0.934 | 0 | 0 | 0 | 0 | 0 | 0 | 0.045 | 0 | 0 | 0 | 0 | 0 | 0.015 | 0.006 | 0 | 0 | 0 | 0 | 0 | 0 | 0 | 0 | 0
Wrought_Aluminium_Alloys_Data_utf-8,Aluminum, 2024, T861 | all_alloys.csv | T861 | T861 | 11 | 0 | 0.927963982 | 0 | 0 | 0 | 0 | 0 | 0.00050025 | 0.043521761 | 0 | 0 | 0.002501251 | 0 | 0 | 0.015007504 | 0.006003002 | 0 | 0 | 0 | 0.002501251 | 0 | 0.000750375 | 0 | 0.001250625 | 0
Wrought_Aluminium_Alloys_Data_utf-8,Aluminum, 2297, T87 | all_alloys.csv | T87 | T87 | 11 | 0 | 0.950713035 | 0 | 0 | 0 | 0 | 0 | 0 | 0.028021016 | 0 | 0 | 0.000500375 | 0 | 0.014010508 | 0.001250938 | 0.003002252 | 0 | 0 | 0 | 0.000500375 | 0 | 0.00060045 | 0 | 0.000250188 | 0.001150863
2219 | Introduction | T87 | T87 | 11 | 0 | 0.9334 | 0 | 0 | 0 | 0 | 0 | 0 | 0.063 | 0 | 0 | 0 | 0 | 0 | 0 | 0.003 | 0 | 0 | 0 | 0 | 0 | 0.0006 | 0 | 0 | 0
2219 | Aluminium Vol1 | T87 | T87 | 11 | 0 | 0.9315 | 0 | 0 | 0 | 0 | 0 | 0 | 0.063 | 0 | 0 | 0 | 0 | 0 | 0 | 0.003 | 0 | 0 | 0 | 0 | 0 | 0 | 0.001 | 0 | 0.0015
Wrought_Aluminium_Alloys_Data_utf-8,Aluminum, 2519, T87 | all_alloys.csv | T87 | T87 | 11 | 0 | 0.929604243 | 0 | 0 | 0 | 0 | 0 | 0 | 0.05853805 | 0 | 0 | 0.001500976 | 0 | 0 | 0.002251463 | 0.003001951 | 0 | 0 | 0 | 0.001250813 | 0 | 0.00060039 | 0.00100065 | 0.000500325 | 0.001751138
Establishing relationships between mechanical properties of aluminium alloys and optimised friction stir welding process parameters | AA2219 | T87 | T87 | 11 | 0 | 0.9296 | 0 | 0 | 0 | 0 | 0 | 0 | 0.0633 | 0 | 0 | 0.0013 | 0 | 0 | 0 | 0.0034 | 0 | 0 | 0 | 0.0006 | 0 | 0.0004 | 0 | 0.0002 | 0.0012
AA2219 | Establishing relationships between mechanical properties of aluminium alloys and optimised friction stir welding process parameters | T87 | T87 | 11 | 0 | 0.9296 | 0 | 0 | 0 | 0 | 0 | 0 | 0.0633 | 0 | 0 | 0.0013 | 0 | 0 | 0 | 0.0034 | 0 | 0 | 0 | 0.0006 | 0 | 0.0004 | 0 | 0.0002 | 0.0012
Wrought_Aluminium_Alloys_Data_utf-8,Aluminum, 2219, T87 | all_alloys.csv | T87 | T87 | 11 | 0 | 0.927473848 | 0 | 0 | 0 | 0 | 0 | 0 | 0.06306622 | 0 | 0 | 0.001501577 | 0 | 0 | 0.000100105 | 0.003003153 | 0 | 0 | 0 | 0.001001051 | 0 | 0.000600631 | 0.001001051 | 0.000500526 | 0.001751839
2219 | Light Alloys | T87 | T87 | 11 | 0 | 0.92445 | 0 | 0 | 0 | 0 | 0 | 0 | 0.063 | 0 | 0 | 0.003 | 0 | 0 | 0.0002 | 0.003 | 0 | 0 | 0 | 0.002 | 0 | 0.0006 | 0.001 | 0.001 | 0.00175
6262 | Introduction | T9 | T9 | 11 | 0 | 0.9803 | 0 | 0 | 0 | 0 | 0 | 0.0009 | 0.0028 | 0 | 0 | 0 | 0 | 0 | 0.01 | 0 | 0 | 0 | 0 | 0.006 | 0 | 0 | 0 | 0 | 0
6262 | Aluminium Vol1 | T9 | T9 | 11 | 0 | 0.9706 | 0 | 0 | 0.005 | 0 | 0 | 0.0009 | 0.0025 | 0 | 0 | 0 | 0 | 0 | 0.01 | 0 | 0 | 0.005 | 0 | 0.006 | 0 | 0 | 0 | 0 | 0
Wrought_Aluminium_Alloys_Data_utf-8,Aluminum, 6262, T9 | all_alloys.csv | T9 | T9 | 11 | 0 | 0.963169977 | 0 | 0 | 0.00548957 | 0 | 0 | 0.000898293 | 0.002744785 | 0 | 0 | 0.003493363 | 0 | 0 | 0.009981036 | 0.000748578 | 0 | 0.00548957 | 0 | 0.005988622 | 0 | 0.000748578 | 0 | 0.00124763 | 0
6061 | Aluminium Vol1 | T91 | T91 | 11 | 0 | 0.9795 | 0 | 0 | 0 | 0 | 0 | 0.002 | 0.0025 | 0 | 0 | 0 | 0 | 0 | 0.01 | 0 | 0 | 0 | 0 | 0.006 | 0 | 0 | 0 | 0 | 0
6061 | Aluminium Vol1 | T913 | T913 | 11 | 0 | 0.9795 | 0 | 0 | 0 | 0 | 0 | 0.002 | 0.0025 | 0 | 0 | 0 | 0 | 0 | 0.01 | 0 | 0 | 0 | 0 | 0.006 | 0 | 0 | 0 | 0 | 0
The effect of small additions of scandium on the properties of aluminium alloys | Al-Sc binary alloys | warm-rolled, cold-rolled and aged at 563K (290 C) | T6 | 10 | 0 | 0.9945 | 0 | 0 | 0 | 0 | 0 | 0 | 0 | 0 | 0 | 0 | 0 | 0 | 0 | 0 | 0 | 0 | 0.0055 | 0 | 0 | 0 | 0 | 0 | 0
Establishing relationships between mechanical properties of aluminium alloys and optimised friction stir welding process parameters | AA1100 |  | O | 1 | 0 | 0.992713 | 0 | 0 | 0 | 0 | 0 | 0 | 1.5e-05 | 0 | 0 | 0.00061 | 0 | 0 | 0.00152 | 0.00508 | 0 | 0 | 0 | 4e-05 | 0 | 1.6e-05 | 0 | 6e-06 | 0
Effect of scandium addition on the mechanical and corrosion behavior of Al-Mg alloys | Al-Mg-Zr0.0-Sc0.0 |  | O | 1 | 0 | 0.967475 | 0 | 0 | 0 | 0 | 0 | 2e-05 | 2e-05 | 0 | 0 | 0.00166 | 0 | 0 | 0.0296 | 3e-05 | 0 | 0 | 0 | 0.00087 | 0 | 0.0003 | 0 | 2.5e-05 | 0
Effect of scandium addition on the mechanical and corrosion behavior of Al-Mg alloys | Al-Mg-Zr0.14-Sc0.0 |  | O | 1 | 0 | 0.966676 | 0 | 0 | 0 | 0 | 0 | 1.4e-05 | 2e-05 | 0 | 0 | 0.00153 | 0 | 0 | 0.029 | 2e-05 | 0 | 0 | 0 | 0.0011 | 0 | 0.00023 | 0 | 1e-05 | 0.0014
Scandium in aluminium alloys | 5023 |  | H | 4 | 0 | 0.955 | 0 | 0 | 0 | 0 | 0 | 0 | 0 | 0 | 0 | 0 | 0 | 0 | 0.04 | 0 | 0 | 0 | 0.005 | 0 | 0 | 0 | 0 | 0 | 0
Scandium in aluminium alloys | 5023 |  | H | 4 | 0 | 0.935 | 0 | 0 | 0 | 0 | 0 | 0 | 0 | 0 | 0 | 0 | 0 | 0 | 0.06 | 0 | 0 | 0 | 0.005 | 0 | 0 | 0 | 0 | 0 | 0