## Data
| Tin | Tmax1 | Tout1 | Tmax2 | Tout2 | Tcin1 | Tcin2 | z1 | z2 | Fi1 | Fi2 | Fs1 | Fs2 | Press | Conv | Mn | Mw | LCB | SCB
1 | 208.17 | 296.35 | 233.81 | 283.41 | 239.05 | 117.14 | 117.2 | 0.029 | 0.581 | 0.4507 | 0.4518 | 666.42 | 248.95 | 3021 | 0.1322 | 27379 | 160326 | 0.781 | 26.11
2 | 207.26 | 298.26 | 230.88 | 287.55 | 242.55 | 116.39 | 117.23 | 0.028 | 0.574 | 0.4765 | 0.5091 | 658.61 | 246.36 | 3033 | 0.1365 | 27043 | 165044 | 0.819 | 26.29
3 | 205.3 | 296.57 | 235.38 | 284.35 | 245.19 | 117.33 | 118.42 | 0.031 | 0.578 | 0.4744 | 0.4505 | 666.51 | 244.65 | 3004 | 0.1335 | 27344 | 165621 | 0.801 | 26.13
4 | 209.29 | 294.11 | 225.61 | 283.31 | 242.04 | 116.15 | 117.94 | 0.03 | 0.581 | 0.4429 | 0.4516 | 667.31 | 242.28 | 2980 | 0.13 | 27502 | 160497 | 0.778 | 25.92
5 | 206.76 | 295.13 | 230.26 | 283.74 | 244.92 | 116.75 | 118.49 | 0.03 | 0.579 | 0.4394 | 0.4414 | 670.83 | 244.31 | 2997 | 0.1316 | 27518 | 165713 | 0.786 | 26.02
6 | 205.81 | 295.6 | 236.06 | 286.68 | 245.03 | 117.59 | 117.95 | 0.03 | 0.573 | 0.4455 | 0.4994 | 659.27 | 244.89 | 2994 | 0.1342 | 27264 | 169889 | 0.815 | 26.17
7 | 207.2 | 299.25 | 240.06 | 285.38 | 244.89 | 117.69 | 118.09 | 0.028 | 0.578 | 0.4964 | 0.4796 | 655.58 | 246.73 | 3021 | 0.1347 | 27046 | 162606 | 0.809 | 26.32
8 | 209.69 | 300.19 | 237.43 | 281.46 | 240.78 | 117.19 | 117.89 | 0.026 | 0.588 | 0.5053 | 0.4375 | 671.34 | 246.3 | 3007 | 0.1317 | 27077 | 157505 | 0.785 | 26.23
9 | 204.95 | 295.1 | 237.88 | 281.66 | 239.83 | 117.92 | 117.64 | 0.032 | 0.586 | 0.4685 | 0.4562 | 667.7 | 247.18 | 2983 | 0.1318 | 27447 | 163002 | 0.789 | 25.98
10 | 208.84 | 293.63 | 226.69 | 286.79 | 245.77 | 116.41 | 118.11 | 0.03 | 0.575 | 0.4089 | 0.4976 | 667.09 | 244.57 | 3000 | 0.1319 | 27363 | 164396 | 0.792 | 26.04
11 | 207.64 | 298.06 | 230.38 | 285.39 | 241.7 | 116.35 | 117.47 | 0.028 | 0.576 | 0.4766 | 0.4644 | 667.94 | 247.32 | 3027 | 0.1346 | 27178 | 163048 | 0.802 | 26.21
12 | 205.51 | 298.34 | 233.76 | 284.01 | 244.68 | 116.83 | 118.37 | 0.028 | 0.578 | 0.4867 | 0.4384 | 656.94 | 245.36 | 3012 | 0.1343 | 27389 | 168225 | 0.804 | 26.17
13 | 204.99 | 298.62 | 236.16 | 286.2 | 243.73 | 117.16 | 117.71 | 0.029 | 0.576 | 0.4962 | 0.4955 | 659.57 | 247.45 | 3019 | 0.1366 | 27067 | 167233 | 0.824 | 26.27
14 | 204.95 | 294.39 | 232.03 | 284.75 | 243.27 | 117.1 | 117.89 | 0.032 | 0.579 | 0.439 | 0.484 | 659.38 | 243.56 | 2993 | 0.1333 | 27501 | 168723 | 0.801 | 26
15 | 207.86 | 296.22 | 234.39 | 282.56 | 240.31 | 117.25 | 117.64 | 0.03 | 0.583 | 0.4425 | 0.4276 | 676.97 | 247.84 | 3032 | 0.1314 | 27450 | 159152 | 0.769 | 26.09
16 | 204.25 | 294.91 | 228.15 | 286.56 | 246.76 | 116.4 | 118.4 | 0.032 | 0.573 | 0.4841 | 0.5009 | 673.74 | 242.49 | 2970 | 0.1349 | 27160 | 169284 | 0.829 | 26.05
17 | 209.88 | 298.6 | 237.26 | 285.8 | 244.31 | 117.39 | 117.94 | 0.026 | 0.576 | 0.4911 | 0.5061 | 664.52 | 245.52 | 2973 | 0.133 | 26848 | 162905 | 0.818 | 26.29
18 | 206.49 | 296.67 | 229.81 | 284.78 | 242.5 | 116.46 | 117.73 | 0.029 | 0.579 | 0.4461 | 0.4646 | 665.68 | 248.72 | 3024 | 0.134 | 27393 | 166346 | 0.795 | 26.11
19 | 208.82 | 298.84 | 235.96 | 286.91 | 240.55 | 117.12 | 116.9 | 0.027 | 0.574 | 0.4835 | 0.5072 | 659.33 | 248.6 | 3024 | 0.1354 | 26925 | 162049 | 0.815 | 26.34
20 | 206.25 | 298.84 | 235.88 | 286.22 | 240.69 | 117.11 | 117.07 | 0.028 | 0.575 | 0.4952 | 0.497 | 674.31 | 242.24 | 3018 | 0.1363 | 26936 | 165038 | 0.823 | 26.31
21 | 205.95 | 293.95 | 226.71 | 281.96 | 241.49 | 116.33 | 118.06 | 0.031 | 0.583 | 0.4411 | 0.4373 | 657.01 | 249.78 | 2970 | 0.1308 | 27762 | 168503 | 0.785 | 25.84
22 | 206.7 | 295.04 | 227.11 | 284.05 | 239.79 | 116.26 | 117.24 | 0.03 | 0.583 | 0.4275 | 0.4658 | 668.13 | 244.46 | 3026 | 0.1332 | 27545 | 164488 | 0.783 | 26
23 | 204.69 | 297.81 | 238.63 | 284.15 | 240.69 | 117.68 | 117.43 | 0.03 | 0.579 | 0.4783 | 0.4635 | 673.4 | 246.34 | 3017 | 0.135 | 27212 | 166491 | 0.808 | 26.21
24 | 204.25 | 296.3 | 231.39 | 280.63 | 238.72 | 116.7 | 117.6 | 0.032 | 0.588 | 0.5008 | 0.4411 | 656.32 | 242.07 | 2977 | 0.1329 | 27575 | 165503 | 0.796 | 25.91
25 | 206.99 | 297.71 | 236.9 | 285.75 | 245.69 | 117.43 | 118.26 | 0.028 | 0.575 | 0.4601 | 0.4697 | 657.92 | 249.55 | 3014 | 0.1339 | 27238 | 167186 | 0.806 | 26.24
26 | 205.5 | 293.08 | 228.55 | 287.05 | 240.52 | 116.72 | 116.91 | 0.033 | 0.574 | 0.4209 | 0.5041 | 669.79 | 247.29 | 3021 | 0.1345 | 27389 | 166026 | 0.802 | 26.04
27 | 205.92 | 297.25 | 237.97 | 279.28 | 239.29 | 117.64 | 117.93 | 0.03 | 0.592 | 0.4913 | 0.4177 | 660.22 | 247.54 | 2992 | 0.131 | 27538 | 160928 | 0.776 | 25.99
28 | 207.18 | 294.08 | 231.06 | 284.83 | 246.52 | 117.03 | 118.58 | 0.031 | 0.582 | 0.4105 | 0.4686 | 672.15 | 249.46 | 3015 | 0.1314 | 27469 | 163421 | 0.779 | 26.03
29 | 206.83 | 296.56 | 231.17 | 284.05 | 238.4 | 116.68 | 117.03 | 0.029 | 0.576 | 0.4935 | 0.4728 | 674.31 | 247.92 | 2974 | 0.1334 | 27136 | 164289 | 0.813 | 26.09
30 | 209.69 | 297.81 | 227.28 | 286.34 | 244.47 | 115.91 | 117.88 | 0.027 | 0.578 | 0.4854 | 0.4929 | 674.3 | 244.33 | 3017 | 0.1339 | 26944 | 157969 | 0.803 | 26.22
31 | 207.34 | 294.41 | 229.14 | 284.66 | 245.65 | 116.65 | 118.45 | 0.031 | 0.579 | 0.429 | 0.4486 | 663.14 | 244.63 | 3022 | 0.1317 | 27573 | 162283 | 0.777 | 26.02
32 | 206.93 | 295.24 | 235.49 | 281.69 | 240.2 | 117.55 | 117.74 | 0.031 | 0.585 | 0.4518 | 0.452 | 659.12 | 243.4 | 2976 | 0.1307 | 27545 | 164135 | 0.784 | 25.97
33 | 206.87 | 293.42 | 236.71 | 279.77 | 235.76 | 118 | 117.11 | 0.033 | 0.588 | 0.4147 | 0.4081 | 672.65 | 249.11 | 3006 | 0.1289 | 27836 | 160428 | 0.752 | 25.88
34 | 208.38 | 297.67 | 232.83 | 284.67 | 239.5 | 116.82 | 117.13 | 0.027 | 0.576 | 0.4785 | 0.4819 | 668.85 | 247.89 | 2984 | 0.1334 | 27089 | 164916 | 0.811 | 26.18
35 | 204.29 | 292.96 | 227.8 | 285.32 | 244.63 | 116.63 | 118.14 | 0.033 | 0.577 | 0.4238 | 0.4763 | 669.79 | 250.05 | 2993 | 0.1332 | 27553 | 169964 | 0.8 | 25.94
36 | 208.48 | 299.1 | 240.25 | 287.78 | 246.56 | 117.77 | 118.07 | 0.027 | 0.571 | 0.4878 | 0.5039 | 672.18 | 246.82 | 3016 | 0.1351 | 26758 | 162513 | 0.822 | 26.43
37 | 208.82 | 298.66 | 238.25 | 284.88 | 242.28 | 117.52 | 117.67 | 0.028 | 0.576 | 0.5003 | 0.4794 | 663.91 | 246.29 | 2987 | 0.1332 | 26963 | 161877 | 0.812 | 26.27
38 | 208.31 | 297.17 | 227.2 | 288.74 | 246.62 | 115.99 | 117.96 | 0.028 | 0.569 | 0.4579 | 0.5058 | 666.11 | 244.75 | 3022 | 0.1355 | 27044 | 165981 | 0.818 | 26.27
39 | 207.65 | 295.92 | 236.63 | 284.04 | 238.8 | 117.63 | 116.99 | 0.03 | 0.582 | 0.4481 | 0.4752 | 668.89 | 246.1 | 3020 | 0.1327 | 27288 | 160054 | 0.786 | 26.13
40 | 206.79 | 296.76 | 233.22 | 281.31 | 241.2 | 116.96 | 118.08 | 0.03 | 0.584 | 0.4858 | 0.4195 | 661.35 | 245.27 | 2989 | 0.1313 | 27505 | 162223 | 0.783 | 26.01
41 | 205.02 | 296.51 | 229.34 | 281.1 | 242.88 | 116.39 | 118.45 | 0.029 | 0.59 | 0.4623 | 0.4231 | 666.67 | 247.77 | 3009 | 0.1322 | 27642 | 165599 | 0.78 | 25.96
42 | 207.5 | 295.24 | 227.01 | 284.93 | 242.97 | 116.21 | 117.86 | 0.03 | 0.577 | 0.4531 | 0.4636 | 669.35 | 244.55 | 3000 | 0.1326 | 27373 | 163729 | 0.795 | 26.04
43 | 207.13 | 297.62 | 228.51 | 283.09 | 243.39 | 116.11 | 118.25 | 0.028 | 0.581 | 0.4826 | 0.4357 | 655.02 | 245.5 | 3004 | 0.1329 | 27464 | 164820 | 0.793 | 26.07
44 | 205.09 | 294 | 233.02 | 281.96 | 243.82 | 117.31 | 118.49 | 0.032 | 0.587 | 0.4109 | 0.4214 | 658.35 | 249.55 | 3029 | 0.1309 | 27904 | 165132 | 0.761 | 25.92
45 | 206.47 | 295.67 | 231.56 | 284.88 | 243.33 | 116.85 | 117.93 | 0.031 | 0.577 | 0.4641 | 0.4617 | 665.86 | 250.06 | 3007 | 0.1332 | 27332 | 163409 | 0.797 | 26.09
46 | 208.67 | 297.05 | 235.07 | 283.84 | 245.05 | 117.25 | 118.47 | 0.028 | 0.579 | 0.4612 | 0.4529 | 664.51 | 242.98 | 2991 | 0.1314 | 27292 | 163121 | 0.791 | 26.14
47 | 204.13 | 295.43 | 231.37 | 282.17 | 239.77 | 116.84 | 117.55 | 0.032 | 0.586 | 0.4747 | 0.4652 | 658.65 | 243.65 | 2979 | 0.1333 | 27540 | 167798 | 0.801 | 25.93
48 | 207.65 | 295.79 | 228.75 | 281.5 | 242.38 | 116.43 | 118.32 | 0.029 | 0.585 | 0.4595 | 0.4318 | 671.69 | 250.1 | 2976 | 0.1303 | 27485 | 163268 | 0.781 | 25.95
49 | 208.59 | 299.06 | 240.13 | 287.57 | 246.37 | 117.75 | 118.04 | 0.027 | 0.573 | 0.4753 | 0.503 | 663.16 | 246.91 | 3030 | 0.1351 | 26876 | 162292 | 0.814 | 26.42
50 | 209.24 | 297.47 | 228.42 | 281.15 | 236.85 | 116.15 | 117.1 | 0.027 | 0.588 | 0.4774 | 0.4377 | 676.67 | 246.38 | 3004 | 0.1314 | 27322 | 157795 | 0.777 | 26.03
51 | 207 | 295.72 | 233.06 | 280.57 | 241.19 | 117.09 | 118.04 | 0.03 | 0.596 | 0.459 | 0.459 | 666 | 246 | 3000 | 0.1307 | 27487 | 158666 | 0.77 | 25.94
52 | 207 | 295.72 | 233.06 | 278.86 | 240.61 | 117.09 | 118.13 | 0.03 | 0.605 | 0.459 | 0.459 | 666 | 246 | 3000 | 0.1299 | 27552 | 156977 | 0.76 | 25.87
53 | 207 | 295.72 | 233.06 | 276.79 | 239.94 | 117.09 | 118.24 | 0.03 | 0.616 | 0.459 | 0.459 | 666 | 246 | 3000 | 0.129 | 27632 | 155208 | 0.748 | 25.8
54 | 207 | 295.72 | 233.06 | 274.28 | 239.15 | 117.09 | 118.38 | 0.03 | 0.631 | 0.459 | 0.459 | 666 | 246 | 3000 | 0.1279 | 27732 | 153333 | 0.734 | 25.71

## Meta
Dataset source: | http://openmv.net/info/raw-material-characterization
Journal Article: | https://doi.org/10.1002/aic.690400509